## Combined 2.8M HER
40C
Variable | mV/dec-1
Expt. 1 | -119.266
Expt. 2 | -105.1723
Expt. 3 | -125.8378
Expt. 4 | -118.8696
RT
Variable | mV/dec-1
Expt. 1 | -86.56951
Expt. 2 | -87.26299
Expt. 3 | -85.46457
20C
Variable | mV/dec-1
Expt. 1 | -100.889
Expt. 2 | -102.0645
Expt. 3 | -103.0748
Expt. 4 | -100.4122
10C |  | current dens. std error | Temp (°C) | RPM | current dens. std error | Temp (°C) | RPM | current dens. std error | Temp (°C) | RPM | current dens. std error | Temp (°C) | RPM | current dens. std error | Temp (°C) | RPM
Variable | mV/dec-1 | 0.01495746 | 40 | 1600 | 0.4169791 | RT | 1600 | 0.05820668 | 20 | 1600 | 0.2998117 | 10 | 1600 | 0.2057378 | 0 | 1600
Expt. 1 | -84.24252 | avg pot | avg current dens. | avg log10(i) | avg pot | avg current dens. | avg log10(i) | avg pot | avg current dens. | avg log10(i) | avg pot | avg current dens. | avg log10(i) | avg pot | avg current dens. | avg log10(i)
Expt. 2 | -84.28735 | -0.9997355 | -0.216721 | -4.375809 | -0.999899 | -0.4734664 | -4.033423 | -0.999753 | -0.3417151 | -4.175483 | -0.9998007 | -0.3746637 | -4.134222 | -0.9998728 | -0.4438744 | -4.063984
Expt. 3 | -81.97587 | -1.003245 | -0.219553 | -4.369958 | -1.003404 | -0.48202 | -4.025614 | -1.00326 | -0.3476596 | -4.167906 | -1.003308 | -0.3816715 | -4.126158 | -1.003378 | -0.4518946 | -4.056072
0C |  | -1.00823 | -0.2221142 | -4.364846 | -1.008392 | -0.4867762 | -4.021304 | -1.008242 | -0.3531362 | -4.161049 | -1.008294 | -0.3874116 | -4.119676 | -1.008365 | -0.458422 | -4.049763
Variable | mV/dec-1 | -1.013231 | -0.2244578 | -4.360223 | -1.013394 | -0.4914196 | -4.017172 | -1.013246 | -0.3583699 | -4.15461 | -1.013301 | -0.3920477 | -4.114527 | -1.013366 | -0.4643287 | -4.044147
Expt. 1 | -83.07879 | -1.01823 | -0.2267988 | -4.35564 | -1.018393 | -0.4960927 | -4.013071 | -1.018244 | -0.3634937 | -4.148403 | -1.018291 | -0.3966014 | -4.109501 | -1.018366 | -0.4692228 | -4.039526
Expt. 2 | -88.16757 | -1.023228 | -0.2292136 | -4.350959 | -1.023389 | -0.500443 | -4.009298 | -1.023243 | -0.3684842 | -4.142446 | -1.023294 | -0.4005164 | -4.105224 | -1.023368 | -0.4739045 | -4.035167
Expt. 3 | -86.82567 | -1.028222 | -0.2315227 | -4.34648 | -1.028391 | -0.5033292 | -4.006736 | -1.028237 | -0.3734555 | -4.136597 | -1.028288 | -0.4046719 | -4.100736 | -1.028363 | -0.4783325 | -4.031044
Expt. 4 | -85.11029 | -1.033224 | -0.2337358 | -4.342283 | -1.033392 | -0.5077133 | -4.002962 | -1.033239 | -0.3783949 | -4.130857 | -1.033292 | -0.4088579 | -4.096269 | -1.033363 | -0.4821895 | -4.02753
Averages |  | -1.038215 | -0.2359919 | -4.338071 | -1.038383 | -0.5102719 | -4.000735 | -1.038236 | -0.3832753 | -4.125247 | -1.038281 | -0.4121144 | -4.092805 | -1.038359 | -0.4863932 | -4.023717
Variable | mV/dec-1 | -1.043226 | -0.2381377 | -4.334054 | -1.043392 | -0.5140689 | -3.997567 | -1.04324 | -0.3881079 | -4.119773 | -1.043289 | -0.4154496 | -4.089291 | -1.043363 | -0.4902292 | -4.020259
40C | -113.4287 | -1.048218 | -0.2402041 | -4.33021 | -1.048389 | -0.5193221 | -3.993097 | -1.048241 | -0.3928035 | -4.114517 | -1.048285 | -0.4191349 | -4.085464 | -1.048364 | -0.4942256 | -4.016698
RT | -86.15402 | -1.053219 | -0.2423688 | -4.326233 | -1.053384 | -0.5215563 | -3.991154 | -1.053237 | -0.3973531 | -4.109483 | -1.053283 | -0.4220569 | -4.082446 | -1.05336 | -0.4981394 | -4.013246
20 | -97.15531 | -1.058218 | -0.2444088 | -4.322545 | -1.058385 | -0.524944 | -3.988334 | -1.058233 | -0.4018929 | -4.10453 | -1.058278 | -0.4245347 | -4.079894 | -1.058357 | -0.5014737 | -4.01033
10 | -85.19222 | -1.063219 | -0.2462727 | -4.319222 | -1.06338 | -0.5277165 | -3.986055 | -1.063232 | -0.4064401 | -4.099623 | -1.063278 | -0.4268503 | -4.077525 | -1.063354 | -0.5050821 | -4.007177
0 | -85.45377 | -1.06821 | -0.24798 | -4.316191 | -1.068375 | -0.5303501 | -3.983905 | -1.068235 | -0.4108183 | -4.094952 | -1.068269 | -0.4300626 | -4.07427 | -1.068355 | -0.5083245 | -4.004344
|  | -1.073214 | -0.2496776 | -4.313167 | -1.073381 | -0.5331108 | -3.981612 | -1.073236 | -0.415035 | -4.090493 | -1.073283 | -0.4337825 | -4.070533 | -1.073358 | -0.5112669 | -4.001781
|  | -1.078206 | -0.2513173 | -4.31028 | -1.078377 | -0.5370016 | -3.978401 | -1.078224 | -0.4191586 | -4.086184 | -1.078265 | -0.4360585 | -4.068257 | -1.078351 | -0.5143318 | -3.999143
|  | -1.083216 | -0.2529154 | -4.307491 | -1.083382 | -0.5397538 | -3.976232 | -1.083234 | -0.4231807 | -4.082037 | -1.083276 | -0.4375656 | -4.066763 | -1.083363 | -0.5170962 | -3.996786
|  | -1.088207 | -0.2542525 | -4.305186 | -1.088375 | -0.5416909 | -3.97461 | -1.08823 | -0.4272177 | -4.077906 | -1.08827 | -0.4399044 | -4.064445 | -1.088358 | -0.5196916 | -3.994602
|  | -1.093211 | -0.2554566 | -4.303128 | -1.093382 | -0.5447166 | -3.972156 | -1.093231 | -0.4310615 | -4.074006 | -1.093274 | -0.4416657 | -4.062712 | -1.093357 | -0.5221694 | -3.992498
|  | -1.098205 | -0.256436 | -4.30147 | -1.098382 | -0.5487558 | -3.968978 | -1.098223 | -0.4348921 | -4.070154 | -1.098268 | -0.4435648 | -4.06085 | -1.09835 | -0.5250891 | -3.990088
|  | -1.103205 | -0.257396 | -4.299833 | -1.103379 | -0.5504383 | -3.967612 | -1.103232 | -0.438481 | -4.066583 | -1.103271 | -0.4461225 | -4.058353 | -1.103357 | -0.5273587 | -3.988166
|  | -1.108202 | -0.2583735 | -4.298212 | -1.108375 | -0.5514397 | -3.966778 | -1.108221 | -0.4419252 | -4.063181 | -1.108263 | -0.4493468 | -4.055223 | -1.108352 | -0.5298912 | -3.98609
|  | -1.1132 | -0.2593673 | -4.29657 | -1.113369 | -0.554914 | -3.964114 | -1.113222 | -0.4454197 | -4.059753 | -1.11326 | -0.4513275 | -4.053303 | -1.113354 | -0.5318577 | -3.984433
|  | -1.118199 | -0.2601241 | -4.295304 | -1.118367 | -0.5585609 | -3.961252 | -1.118217 | -0.4489137 | -4.056353 | -1.118259 | -0.4537857 | -4.050952 | -1.118348 | -0.5340112 | -3.982677
|  | -1.123199 | -0.2606683 | -4.29442 | -1.123372 | -0.5594495 | -3.960519 | -1.123222 | -0.4522945 | -4.05309 | -1.123264 | -0.4554301 | -4.049373 | -1.123353 | -0.5363486 | -3.980776
|  | -1.128195 | -0.261243 | -4.293494 | -1.128368 | -0.5625586 | -3.958152 | -1.12822 | -0.4555534 | -4.049975 | -1.128258 | -0.4564911 | -4.048369 | -1.128347 | -0.5385914 | -3.978932
|  | -1.133199 | -0.2617539 | -4.292697 | -1.133369 | -0.5655067 | -3.955838 | -1.133217 | -0.4585498 | -4.047137 | -1.133255 | -0.4573228 | -4.047577 | -1.133348 | -0.5406344 | -3.977285
|  | -1.138195 | -0.2623367 | -4.291757 | -1.138365 | -0.5691937 | -3.952992 | -1.138209 | -0.4614192 | -4.044428 | -1.138249 | -0.459199 | -4.045795 | -1.138349 | -0.5426723 | -3.97566
|  | -1.14319 | -0.2628886 | -4.290862 | -1.143372 | -0.5711122 | -3.951486 | -1.143212 | -0.4644663 | -4.041565 | -1.143254 | -0.4613428 | -4.043772 | -1.143346 | -0.5450032 | -3.973803
|  | -1.148182 | -0.2633948 | -4.290018 | -1.148358 | -0.5773574 | -3.946824 | -1.148207 | -0.4675184 | -4.038729 | -1.148245 | -0.4633635 | -4.041856 | -1.148338 | -0.5463709 | -3.97271
|  | -1.153188 | -0.2638123 | -4.289355 | -1.153364 | -0.5791917 | -3.945411 | -1.153211 | -0.4704321 | -4.036042 | -1.153248 | -0.4644939 | -4.040811 | -1.153345 | -0.5483722 | -3.971102
|  | -1.158182 | -0.2643284 | -4.288532 | -1.158357 | -0.5817515 | -3.943515 | -1.158206 | -0.473126 | -4.033566 | -1.158245 | -0.4665878 | -4.038865 | -1.158338 | -0.5509715 | -3.96901
|  | -1.163186 | -0.2646481 | -4.288026 | -1.163363 | -0.5859849 | -3.940384 | -1.163213 | -0.4756719 | -4.031239 | -1.163249 | -0.4684504 | -4.037135 | -1.163342 | -0.5531747 | -3.96725
|  | -1.168184 | -0.2650084 | -4.28745 | -1.16836 | -0.5894879 | -3.937754 | -1.168208 | -0.4783765 | -4.028784 | -1.168243 | -0.4698815 | -4.035815 | -1.168341 | -0.5548022 | -3.965971
|  | -1.173189 | -0.2654576 | -4.286715 | -1.173365 | -0.5936089 | -3.934668 | -1.173207 | -0.4809807 | -4.026439 | -1.173249 | -0.4721556 | -4.033709 | -1.173349 | -0.556673 | -3.964541
|  | -1.17818 | -0.266025 | -4.285784 | -1.178361 | -0.5983906 | -3.931206 | -1.178202 | -0.4835185 | -4.024157 | -1.178246 | -0.4753096 | -4.030813 | -1.178335 | -0.5589681 | -3.962763
|  | -1.183185 | -0.2665755 | -4.284902 | -1.183361 | -0.6032733 | -3.927699 | -1.183204 | -0.4857285 | -4.022173 | -1.183241 | -0.4783965 | -4.027987 | -1.183342 | -0.5612915 | -3.960948
|  | -1.188175 | -0.2669683 | -4.284256 | -1.188349 | -0.6107389 | -3.922331 | -1.188196 | -0.4884567 | -4.01974 | -1.188238 | -0.481605 | -4.025082 | -1.188329 | -0.5635024 | -3.959238
|  | -1.193182 | -0.2672858 | -4.283729 | -1.193363 | -0.6160047 | -3.918645 | -1.193201 | -0.4907608 | -4.017713 | -1.193238 | -0.4845055 | -4.022472 | -1.193339 | -0.5658823 | -3.957398
|  | -1.19818 | -0.2677231 | -4.283025 | -1.198358 | -0.6225419 | -3.914028 | -1.198202 | -0.493066 | -4.015684 | -1.19824 | -0.4875605 | -4.019744 | -1.198337 | -0.5682803 | -3.955543
|  | -1.203186 | -0.2683361 | -4.28204 | -1.203361 | -0.6292008 | -3.90943 | -1.203204 | -0.4954706 | -4.01358 | -1.203238 | -0.4910045 | -4.016684 | -1.203342 | -0.5712863 | -3.953241
|  | -1.208174 | -0.2688664 | -4.28118 | -1.20835 | -0.6376087 | -3.903634 | -1.208196 | -0.4979443 | -4.011426 | -1.208232 | -0.4954659 | -4.01275 | -1.208333 | -0.5736274 | -3.95143
|  | -1.213174 | -0.2693678 | -4.280407 | -1.213353 | -0.6458623 | -3.898082 | -1.2132 | -0.5002226 | -4.009451 | -1.213236 | -0.499447 | -4.009267 | -1.213337 | -0.5766958 | -3.949109
|  | -1.218174 | -0.2698668 | -4.279614 | -1.218354 | -0.6543048 | -3.892428 | -1.218202 | -0.5025097 | -4.007476 | -1.21824 | -0.5046389 | -4.004773 | -1.218332 | -0.5799612 | -3.946674
|  | -1.223171 | -0.2704322 | -4.278718 | -1.223352 | -0.6649592 | -3.885438 | -1.223194 | -0.5048178 | -4.005488 | -1.223235 | -0.5095427 | -4.000577 | -1.22333 | -0.5838995 | -3.943753
|  | -1.228165 | -0.2708813 | -4.278035 | -1.228347 | -0.6748243 | -3.879035 | -1.228195 | -0.5072334 | -4.003428 | -1.22823 | -0.5147752 | -3.996143 | -1.22833 | -0.5869845 | -3.941466
|  | -1.233164 | -0.2714368 | -4.277135 | -1.233346 | -0.6868422 | -3.871332 | -1.23319 | -0.5096115 | -4.001396 | -1.233227 | -0.5201836 | -3.991598 | -1.233326 | -0.5905865 | -3.938782
|  | -1.238167 | -0.2720637 | -4.276108 | -1.238354 | -0.7012175 | -3.862384 | -1.238191 | -0.512012 | -3.999351 | -1.23823 | -0.5263339 | -3.986492 | -1.238329 | -0.5952439 | -3.935367
|  | -1.243168 | -0.2726731 | -4.275132 | -1.24335 | -0.7143171 | -3.854345 | -1.243198 | -0.514637 | -3.997151 | -1.243233 | -0.5340489 | -3.98017 | -1.243334 | -0.6004005 | -3.9316
|  | -1.248163 | -0.2732722 | -4.274201 | -1.248351 | -0.7284493 | -3.845838 | -1.248189 | -0.5171045 | -3.995095 | -1.248225 | -0.542281 | -3.973525 | -1.248327 | -0.6048716 | -3.928358
|  | -1.253166 | -0.2738516 | -4.273302 | -1.253353 | -0.7429581 | -3.837269 | -1.253194 | -0.5194431 | -3.993134 | -1.25323 | -0.5504537 | -3.967029 | -1.25333 | -0.6103957 | -3.924424
|  | -1.258159 | -0.2743211 | -4.272572 | -1.258349 | -0.7636656 | -3.825362 | -1.258192 | -0.5218273 | -3.991142 | -1.258226 | -0.5594716 | -3.959974 | -1.258336 | -0.6165073 | -3.920081
|  | -1.263161 | -0.2748873 | -4.271694 | -1.263345 | -0.7825028 | -3.81478 | -1.263191 | -0.5243762 | -3.989018 | -1.263224 | -0.5693552 | -3.952368 | -1.263326 | -0.6234991 | -3.915164
|  | -1.268154 | -0.275541 | -4.270681 | -1.268347 | -0.8023785 | -3.80389 | -1.268186 | -0.5272219 | -3.986668 | -1.268218 | -0.5808241 | -3.943713 | -1.268324 | -0.6305102 | -3.910283
|  | -1.273154 | -0.2762593 | -4.26957 | -1.273347 | -0.8258502 | -3.791399 | -1.273188 | -0.5303837 | -3.984084 | -1.273222 | -0.5932855 | -3.934497 | -1.273323 | -0.6382 | -3.905024
|  | -1.278159 | -0.2769896 | -4.268414 | -1.278346 | -0.8494889 | -3.779131 | -1.27819 | -0.5334515 | -3.981589 | -1.278219 | -0.6070704 | -3.924529 | -1.278327 | -0.6465944 | -3.899305
|  | -1.283157 | -0.277625 | -4.267437 | -1.283346 | -0.8777533 | -3.764953 | -1.283189 | -0.5365111 | -3.979112 | -1.28322 | -0.62131 | -3.91447 | -1.283326 | -0.6560074 | -3.892997
|  | -1.28815 | -0.2781893 | -4.266589 | -1.288339 | -0.9076478 | -3.750437 | -1.288183 | -0.5395146 | -3.976681 | -1.288213 | -0.6359401 | -3.904371 | -1.288319 | -0.666492 | -3.88608
|  | -1.293154 | -0.278849 | -4.265585 | -1.293336 | -0.9386772 | -3.735825 | -1.293185 | -0.5426034 | -3.974182 | -1.293217 | -0.6527491 | -3.893055 | -1.293327 | -0.6779848 | -3.878632
|  | -1.298145 | -0.2796827 | -4.2643 | -1.298333 | -0.9715936 | -3.720882 | -1.29818 | -0.5460849 | -3.971396 | -1.298211 | -0.6707886 | -3.881235 | -1.298318 | -0.6896485 | -3.871212
|  | -1.303147 | -0.2805573 | -4.26295 | -1.303336 | -1.009163 | -3.704443 | -1.303179 | -0.5496527 | -3.968567 | -1.303211 | -0.6907889 | -3.868508 | -1.303317 | -0.7031615 | -3.86276
|  | -1.308145 | -0.2814349 | -4.261577 | -1.308333 | -1.050572 | -3.687009 | -1.308177 | -0.5534955 | -3.965537 | -1.308212 | -0.7119873 | -3.855399 | -1.308319 | -0.7172888 | -3.854096
|  | -1.313142 | -0.2824748 | -4.259997 | -1.313333 | -1.092609 | -3.669971 | -1.313174 | -0.5576413 | -3.962299 | -1.313205 | -0.7360574 | -3.840997 | -1.313314 | -0.7327986 | -3.844779
|  | -1.318139 | -0.2835456 | -4.258393 | -1.318329 | -1.137858 | -3.652371 | -1.31817 | -0.5624473 | -3.958541 | -1.318204 | -0.7609555 | -3.826591 | -1.318311 | -0.7499741 | -3.834687
|  | -1.323144 | -0.2845502 | -4.256856 | -1.323334 | -1.189343 | -3.633181 | -1.323176 | -0.5671658 | -3.954901 | -1.323207 | -0.7871769 | -3.811904 | -1.323316 | -0.7686992 | -3.823938
|  | -1.32814 | -0.2855392 | -4.255354 | -1.328328 | -1.243751 | -3.613785 | -1.328172 | -0.5718385 | -3.951335 | -1.3282 | -0.8164287 | -3.796098 | -1.328315 | -0.7890198 | -3.812557
|  | -1.333139 | -0.2868588 | -4.253365 | -1.333335 | -1.303221 | -3.593505 | -1.333173 | -0.5771764 | -3.947291 | -1.333208 | -0.8481462 | -3.779579 | -1.333312 | -0.8104332 | -3.800894
|  | -1.338138 | -0.2883799 | -4.251076 | -1.338333 | -1.36723 | -3.572689 | -1.338168 | -0.5826556 | -3.943171 | -1.338196 | -0.8827388 | -3.76226 | -1.338311 | -0.8339637 | -3.788435
|  | -1.343134 | -0.2899492 | -4.248708 | -1.343329 | -1.435543 | -3.551557 | -1.343172 | -0.5885226 | -3.938814 | -1.343202 | -0.9199866 | -3.744356 | -1.343311 | -0.8591587 | -3.775475
|  | -1.348131 | -0.2915705 | -4.24628 | -1.348325 | -1.509475 | -3.529788 | -1.348161 | -0.5947755 | -3.93421 | -1.348196 | -0.9605546 | -3.725658 | -1.348306 | -0.8874078 | -3.761383
|  | -1.353134 | -0.2931928 | -4.243867 | -1.353324 | -1.587564 | -3.507906 | -1.353164 | -0.6015219 | -3.929294 | -1.353196 | -1.003772 | -3.706601 | -1.353309 | -0.9174832 | -3.746867
|  | -1.358129 | -0.2950619 | -4.241123 | -1.358326 | -1.672358 | -3.485331 | -1.358157 | -0.6089395 | -3.923955 | -1.358191 | -1.050365 | -3.686962 | -1.358307 | -0.9499836 | -3.731723
|  | -1.363134 | -0.2972449 | -4.237903 | -1.363327 | -1.761991 | -3.462677 | -1.363157 | -0.6169638 | -3.91826 | -1.363195 | -1.100728 | -3.666688 | -1.36331 | -0.985258 | -3.715841
|  | -1.368127 | -0.2995719 | -4.234479 | -1.368323 | -1.859913 | -3.439218 | -1.36816 | -0.6256718 | -3.912161 | -1.36819 | -1.155086 | -3.645813 | -1.368307 | -1.023192 | -3.699444
|  | -1.373122 | -0.3021255 | -4.230791 | -1.373325 | -1.964835 | -3.415405 | -1.373156 | -0.6347669 | -3.905868 | -1.373188 | -1.213091 | -3.624604 | -1.373306 | -1.064166 | -3.68233
|  | -1.378121 | -0.3048126 | -4.226927 | -1.378318 | -2.076941 | -3.391321 | -1.378157 | -0.6441424 | -3.899459 | -1.378182 | -1.275236 | -3.602977 | -1.378303 | -1.108406 | -3.664609
|  | -1.383122 | -0.3077652 | -4.222697 | -1.383316 | -2.196389 | -3.367037 | -1.383155 | -0.6559559 | -3.891584 | -1.383186 | -1.342436 | -3.580722 | -1.383302 | -1.155802 | -3.646395
|  | -1.388114 | -0.3110478 | -4.218055 | -1.388312 | -2.323497 | -3.342613 | -1.388154 | -0.666774 | -3.884449 | -1.388179 | -1.415422 | -3.557784 | -1.388299 | -1.207274 | -3.62743
|  | -1.393118 | -0.3145267 | -4.21321 | -1.393318 | -2.459719 | -3.317886 | -1.393155 | -0.67887 | -3.876619 | -1.393183 | -1.49345 | -3.534553 | -1.393297 | -1.263511 | -3.607631
|  | -1.398114 | -0.3183146 | -4.207987 | -1.398311 | -2.606186 | -3.292774 | -1.398147 | -0.6920826 | -3.868233 | -1.398175 | -1.576507 | -3.511119 | -1.398292 | -1.322922 | -3.587646
|  | -1.40312 | -0.3224091 | -4.202368 | -1.403318 | -2.759635 | -3.267939 | -1.403154 | -0.7062257 | -3.859422 | -1.403184 | -1.665265 | -3.487404 | -1.4033 | -1.386325 | -3.567273
|  | -1.408117 | -0.3267487 | -4.196492 | -1.408313 | -2.924964 | -3.242681 | -1.408147 | -0.7209807 | -3.850409 | -1.408179 | -1.760575 | -3.463298 | -1.408298 | -1.454566 | -3.546383
|  | -1.413113 | -0.3311676 | -4.190588 | -1.413317 | -3.100197 | -3.217414 | -1.413151 | -0.7370638 | -3.840806 | -1.413176 | -1.862399 | -3.438943 | -1.413302 | -1.528347 | -3.524873
|  | -1.418113 | -0.336072 | -4.184153 | -1.41831 | -3.288348 | -3.191836 | -1.418145 | -0.7537661 | -3.83104 | -1.418167 | -1.97093 | -3.414392 | -1.418299 | -1.606913 | -3.503067
|  | -1.423108 | -0.3414672 | -4.17717 | -1.423307 | -3.48894 | -3.166136 | -1.423143 | -0.7715373 | -3.820887 | -1.423173 | -2.088223 | -3.389337 | -1.423299 | -1.690396 | -3.481039
|  | -1.428104 | -0.3475386 | -4.169445 | -1.428304 | -3.698305 | -3.140831 | -1.428142 | -0.7911867 | -3.809939 | -1.428166 | -2.212207 | -3.364352 | -1.428288 | -1.779849 | -3.458621
|  | -1.433105 | -0.3539335 | -4.161427 | -1.43331 | -3.924838 | -3.115016 | -1.433144 | -0.8120839 | -3.798592 | -1.433168 | -2.345098 | -3.339072 | -1.433293 | -1.876118 | -3.435722
|  | -1.438102 | -0.3606001 | -4.15325 | -1.438312 | -4.168608 | -3.088861 | -1.438144 | -0.8343986 | -3.786793 | -1.438167 | -2.487105 | -3.313591 | -1.438292 | -1.979566 | -3.412393
|  | -1.443114 | -0.3679607 | -4.14442 | -1.443312 | -4.423938 | -3.063055 | -1.443144 | -0.8581292 | -3.774584 | -1.443172 | -2.638494 | -3.28797 | -1.443296 | -2.089128 | -3.388978
|  | -1.4481 | -0.3761023 | -4.13487 | -1.448304 | -4.697689 | -3.036995 | -1.448133 | -0.8834799 | -3.761904 | -1.448165 | -2.801364 | -3.261995 | -1.448284 | -2.2067 | -3.365173
|  | -1.453104 | -0.3845598 | -4.125135 | -1.453287 | -4.996538 | -3.010266 | -1.453139 | -0.9103573 | -3.74885 | -1.453167 | -2.974905 | -3.235916 | -1.453286 | -2.331887 | -3.341199
|  | -1.458102 | -0.3935035 | -4.115037 | -1.4583 | -5.300529 | -2.984606 | -1.458133 | -0.9395949 | -3.735095 | -1.458157 | -3.161753 | -3.209475 | -1.458285 | -2.467302 | -3.316669
|  | -1.463099 | -0.4033086 | -4.104266 | -1.463306 | -5.630397 | -2.958406 | -1.463132 | -0.9710406 | -3.720777 | -1.463157 | -3.361021 | -3.182962 | -1.463287 | -2.612516 | -3.291824
|  | -1.468091 | -0.413771 | -4.093075 | -1.468297 | -5.986898 | -2.931762 | -1.468127 | -1.004777 | -3.705919 | -1.468145 | -3.575577 | -3.156119 | -1.468283 | -2.768179 | -3.266684
|  | -1.473092 | -0.4244504 | -4.081897 | -1.473297 | -6.363306 | -2.905327 | -1.473123 | -1.040855 | -3.690573 | -1.473151 | -3.80618 | -3.12901 | -1.473282 | -2.934785 | -3.241294
|  | -1.478092 | -0.4360102 | -4.0701 | -1.478298 | -6.760987 | -2.879025 | -1.478129 | -1.079525 | -3.674706 | -1.478149 | -4.053308 | -3.101709 | -1.478278 | -3.115064 | -3.2154
|  | -1.483096 | -0.4483183 | -4.057896 | -1.483303 | -7.187985 | -2.852466 | -1.483136 | -1.120733 | -3.65841 | -1.483152 | -4.316556 | -3.074378 | -1.483285 | -3.308513 | -3.189236
|  | -1.488089 | -0.4616396 | -4.045058 | -1.488294 | -7.639817 | -2.826034 | -1.488129 | -1.164927 | -3.64159 | -1.488145 | -4.599908 | -3.046775 | -1.488276 | -3.51706 | -3.162698
|  | -1.493085 | -0.4758867 | -4.031766 | -1.4933 | -8.118008 | -2.799703 | -1.493124 | -1.212419 | -3.624217 | -1.493145 | -4.906642 | -3.018758 | -1.49328 | -3.741626 | -3.135829
|  | -1.498081 | -0.4908285 | -4.018239 | -1.498298 | -8.623325 | -2.773519 | -1.49812 | -1.263468 | -3.606289 | -1.498143 | -5.233266 | -2.990758 | -1.498278 | -3.983474 | -3.108639
|  | -1.503083 | -0.5065702 | -4.004435 | -1.503297 | -9.154662 | -2.747591 | -1.503121 | -1.318003 | -3.587923 | -1.503143 | -5.579457 | -2.96292 | -1.503277 | -4.244249 | -3.081119
|  | -1.508082 | -0.523864 | -3.989765 | -1.508293 | -9.709265 | -2.722071 | -1.50812 | -1.376421 | -3.569078 | -1.508153 | -5.974609 | -2.932993 | -1.508269 | -4.525213 | -3.053303
|  | -1.513081 | -0.5421635 | -3.974767 | -1.513289 | -10.29239 | -2.696764 | -1.513119 | -1.439032 | -3.549749 | -1.513139 | -6.350659 | -2.906682 | -1.51327 | -4.827029 | -3.025289
|  | -1.518077 | -0.5618419 | -3.959196 | -1.518288 | -10.89033 | -2.672243 | -1.51812 | -1.506195 | -3.529929 | -1.51814 | -6.77313 | -2.878694 | -1.518271 | -5.152695 | -2.996969
|  | -1.523084 | -0.5827422 | -3.94325 | -1.523289 | -11.52515 | -2.647658 | -1.52312 | -1.577845 | -3.509741 | -1.523146 | -7.219822 | -2.850939 | -1.523277 | -5.49948 | -2.968709
|  | -1.528079 | -0.6045249 | -3.92724 | -1.528282 | -12.18044 | -2.623653 | -1.52811 | -1.65483 | -3.48905 | -1.52814 | -7.693224 | -2.823339 | -1.528263 | -5.869673 | -2.940455
|  | -1.533073 | -0.6282078 | -3.910473 | -1.533292 | -12.85748 | -2.600169 | -1.533116 | -1.737133 | -3.467971 | -1.53314 | -8.190036 | -2.796138 | -1.533269 | -6.264629 | -2.91219
|  | -1.538071 | -0.6541109 | -3.892853 | -1.538283 | -13.56083 | -2.577045 | -1.538111 | -1.824903 | -3.446565 | -1.538138 | -8.711347 | -2.769304 | -1.538264 | -6.682663 | -2.884159
|  | -1.543071 | -0.6809347 | -3.875331 | -1.543287 | -14.27665 | -2.554698 | -1.543121 | -1.918165 | -3.42492 | -1.543136 | -9.254489 | -2.743003 | -1.54327 | -7.123011 | -2.856468
|  | -1.548068 | -0.7096786 | -3.857312 | -1.548276 | -14.99794 | -2.533266 | -1.548106 | -2.01777 | -3.402938 | -1.548128 | -9.823094 | -2.71708 | -1.548264 | -7.585928 | -2.829143
|  | -1.553067 | -0.7404542 | -3.838822 | -1.553285 | -15.73152 | -2.512492 | -1.553106 | -2.124348 | -3.380588 | -1.553127 | -10.41148 | -2.691784 | -1.553271 | -8.070699 | -2.802256
|  | -1.558065 | -0.7730349 | -3.820074 | -1.558275 | -16.51645 | -2.491342 | -1.558105 | -2.237894 | -3.357979 | -1.558126 | -11.02049 | -2.667069 | -1.558267 | -8.575891 | -2.7759
|  | -1.563066 | -0.8077753 | -3.800938 | -1.563283 | -17.2887 | -2.471476 | -1.563108 | -2.358041 | -3.335271 | -1.563128 | -11.64724 | -2.643007 | -1.563271 | -9.099646 | -2.750159
|  | -1.568059 | -0.8449313 | -3.781366 | -1.568273 | -18.07078 | -2.452228 | -1.568105 | -2.485498 | -3.31241 | -1.568121 | -12.29143 | -2.619586 | -1.56827 | -9.642587 | -2.72499
|  | -1.573062 | -0.8841082 | -3.761649 | -1.573275 | -18.88698 | -2.433027 | -1.573104 | -2.620739 | -3.289398 | -1.573123 | -12.95339 | -2.596769 | -1.573269 | -10.20172 | -2.700509
|  | -1.578065 | -0.926399 | -3.741323 | -1.57828 | -19.69562 | -2.414789 | -1.578097 | -2.764151 | -3.266258 | -1.578123 | -13.63387 | -2.574501 | -1.578268 | -10.7757 | -2.676732
|  | -1.583059 | -0.972109 | -3.720376 | -1.583278 | -20.53042 | -2.396739 | -1.583098 | -2.916705 | -3.242923 | -1.583121 | -14.33497 | -2.552694 | -1.583268 | -11.36316 | -2.653667
|  | -1.588057 | -1.01943 | -3.69971 | -1.588272 | -21.36476 | -2.379415 | -1.588096 | -3.078113 | -3.219525 | -1.588116 | -15.04367 | -2.53171 | -1.588261 | -11.9669 | -2.631176
|  | -1.593061 | -1.069649 | -3.678809 | -1.593278 | -22.2247 | -2.362252 | -1.593102 | -3.24792 | -3.196198 | -1.593114 | -15.76505 | -2.511334 | -1.593266 | -12.58544 | -2.609281
|  | -1.598064 | -1.123455 | -3.657479 | -1.598275 | -23.11887 | -2.345106 | -1.598104 | -3.427012 | -3.17288 | -1.598122 | -16.50534 | -2.491372 | -1.598268 | -13.21428 | -2.588087
|  | -1.603074 | -1.179818 | -3.636219 | -1.603289 | -23.98547 | -2.329117 | -1.603111 | -3.615334 | -3.149642 | -1.603133 | -17.26689 | -2.471772 | -1.603277 | -13.85226 | -2.56759
|  | -1.608064 | -1.241078 | -3.614225 | -1.608281 | -24.87971 | -2.313208 | -1.608108 | -3.812037 | -3.126627 | -1.608125 | -18.04391 | -2.452642 | -1.608277 | -14.50254 | -2.54765
|  | -1.613071 | -1.306469 | -3.59191 | -1.613281 | -25.81731 | -2.297126 | -1.613113 | -4.01924 | -3.103635 | -1.613125 | -18.82725 | -2.434165 | -1.613277 | -15.16166 | -2.528332
|  | -1.618066 | -1.373936 | -3.570037 | -1.618277 | -26.71456 | -2.282253 | -1.61811 | -4.235763 | -3.080845 | -1.618118 | -19.62081 | -2.416208 | -1.618272 | -15.83295 | -2.509502
|  | -1.623066 | -1.445617 | -3.547953 | -1.623277 | -27.62139 | -2.267714 | -1.623106 | -4.462711 | -3.058178 | -1.623123 | -20.4233 | -2.398777 | -1.623276 | -16.51153 | -2.491257
|  | -1.628049 | -1.521106 | -3.52586 | -1.628275 | -28.57437 | -2.252995 | -1.628099 | -4.699679 | -3.03571 | -1.628112 | -21.23801 | -2.381776 | -1.628264 | -17.20432 | -2.473393
|  | -1.633055 | -1.599327 | -3.50411 | -1.633277 | -29.52499 | -2.238779 | -1.6331 | -4.946553 | -3.013481 | -1.633114 | -22.05796 | -2.365307 | -1.633267 | -17.90513 | -2.456035
|  | -1.638054 | -1.683356 | -3.481881 | -1.638263 | -30.50132 | -2.224661 | -1.638051 | -5.204606 | -2.991414 | -1.638115 | -22.90304 | -2.34896 | -1.638262 | -18.61673 | -2.439091
|  | -1.643059 | -1.772636 | -3.459431 | -1.643278 | -31.38404 | -2.212264 | -1.643109 | -5.469375 | -2.969869 | -1.643122 | -23.75472 | -2.3331 | -1.64327 | -19.33594 | -2.422613

## temp
Expt. | mV/dec-1
Expt. 1 | auto: -136.66
Expt. 2 | auto: -153.01
Expt. 3 | auto: -200.86
Expt. 4 | auto: -105.98
To add error bars, click on the graph above, the plus sign, 'more options", and select 'avg.' Format the graph and select 'no line' and 'no cap' for series 'avg. X Error Bars.' Then for 'avg. Y Error Bars,' make the lines light gray and add a custom error amount. For both the positive and negative error, select all standard error values in column H.
|  | EXPT. | 1 | Date |  | EXPT. | 2 | Date |  | EXPT. | 3 | Date |  | EXPT. | 4 | Date |  | EXPT. |  | Date |  | EXPT. |  | Date
|  | Temp (°C) | 25 | Tafel Slope | auto: -136.66 | Temp (°C) | 10 | Tafel Slope | auto: -153.01 | Temp (°C) | 0 | Tafel Slope | auto: -200.86 | Temp (°C) | -10 | Tafel Slope | auto: -105.98 | Temp (°C) |  | Tafel Slope |  | Temp (°C) |  | Tafel Slope
|  | RPM | 1 | y-range | 0.37 | RPM | 1 | y-range | 0.21 | RPM | 1 | y-range | 0.30 | RPM | 1 | y-range | 0.37 | RPM |  | y-range |  | RPM |  | y-range
|  | Potential (V) | Current (A) | Log10(i) | Current Density (mA/cm2) | Potential (V) | Current (A) | Log10(i) | Current Density (mA/cm2) | Potential (V) | Current (A) | Log10(i) | Current Density (mA/cm2) | Potential (V) | Current (A) | Log10(i) | Current Density (mA/cm2) | Potential (V) | Current (A) | Log10(i) | Current Density (mA/cm2) | Potential (V) | Current (A) | Log10(i) | Current Density (mA/cm2)
|  | -1.79975 | -7.687675e-05 | -4.114205 | -0.3922283 | -1.799774 | -4.530493e-05 | -4.343855 | -0.2311476 | -1.799728 | -4.004772e-05 | -4.397422 | -0.2043251 | -1.799819 | -6.1983e-05 | -4.207727 | -0.3162398
|  | -1.802109 | -7.767363e-05 | -4.109726 | -0.396294 | -1.802151 | -4.555242e-05 | -4.341489 | -0.2324103 | -1.802158 | -4.030944e-05 | -4.394593 | -0.2056604 | -1.802241 | -6.268448e-05 | -4.20284 | -0.3198188
|  | -1.807162 | -7.914421e-05 | -4.101581 | -0.403797 | -1.807173 | -4.619914e-05 | -4.335366 | -0.2357099 | -1.807183 | -4.069397e-05 | -4.39047 | -0.2076223 | -1.807268 | -6.404144e-05 | -4.193539 | -0.3267421
|  | -1.812165 | -8.052064e-05 | -4.094093 | -0.4108196 | -1.812192 | -4.682323e-05 | -4.329539 | -0.238894 | -1.812251 | -4.117616e-05 | -4.385354 | -0.2100824 | -1.812271 | -6.55723e-05 | -4.18328 | -0.3345525
|  | -1.81713 | -8.211758e-05 | -4.085564 | -0.4189672 | -1.817172 | -4.735641e-05 | -4.324621 | -0.2416144 | -1.817182 | -4.158989e-05 | -4.381012 | -0.2121933 | -1.81722 | -6.694873e-05 | -4.174258 | -0.3415751
|  | -1.822109 | -8.373379e-05 | -4.077099 | -0.4272132 | -1.822146 | -4.797876e-05 | -4.318951 | -0.2447896 | -1.822159 | -4.216995e-05 | -4.374997 | -0.2151528 | -1.822265 | -6.822179e-05 | -4.166077 | -0.3480703
|  | -1.827121 | -8.541358e-05 | -4.068473 | -0.4357836 | -1.827194 | -4.869718e-05 | -4.312496 | -0.248455 | -1.827187 | -4.269168e-05 | -4.369657 | -0.2178147 | -1.827259 | -6.982672e-05 | -4.155978 | -0.3562588
|  | -1.832179 | -8.698591e-05 | -4.060551 | -0.4438057 | -1.832214 | -4.939354e-05 | -4.30633 | -0.2520079 | -1.832199 | -4.314267062e-05 | -4.365093 | -0.2201157 | -1.832277 | -7.137036e-05 | -4.146482 | -0.3641345
|  | -1.837129 | -8.868473e-05 | -4.052151 | -0.4524731 | -1.837154 | -4.998048e-05 | -4.3012 | -0.2550025 | -1.837147 | -4.363628e-05 | -4.360152 | -0.2226341 | -1.837229 | -7.303724e-05 | -4.136456 | -0.372639
|  | -1.842072 | -9.055499e-05 | -4.043088 | -0.4620153 | -1.842146 | -5.072048e-05 | -4.294817 | -0.258778 | -1.842094 | -4.418393e-05 | -4.354736 | -0.2254282 | -1.842195 | -7.476623e-05 | -4.126295 | -0.3814603
|  | -1.847105 | -9.244811e-05 | -4.034102 | -0.471674 | -1.8472 | -5.129627e-05 | -4.289914 | -0.2617157 | -1.847155 | -4.467586e-05 | -4.349927 | -0.2279381 | -1.847231 | -7.648094e-05 | -4.116447 | -0.3902089
|  | -1.852147 | -9.451646e-05 | -4.024493 | -0.4822268 | -1.852122 | -5.202197e-05 | -4.283813 | -0.2654182 | -1.852169 | -4.517196e-05 | -4.345131 | -0.2304692 | -1.852248 | -7.836106e-05 | -4.1059 | -0.3998013
|  | -1.857147 | -9.657003e-05 | -4.015158 | -0.4927042 | -1.857193 | -5.271577e-05 | -4.278059 | -0.268958 | -1.857169 | -4.570638e-05 | -4.340023 | -0.2331958 | -1.857243 | -8.0258e-05 | -4.095512 | -0.4094796
|  | -1.862083 | -9.849179e-05 | -4.0066 | -0.5025091 | -1.862087 | -5.339211e-05 | -4.272523 | -0.2724087 | -1.862115 | -4.63095e-05 | -4.33433 | -0.236273 | -1.862177 | -8.223532e-05 | -4.084942 | -0.4195679
|  | -1.867084 | -0.0001007559 | -3.996729 | -0.5140608 | -1.867151 | -5.418943e-05 | -4.266085 | -0.2764767 | -1.867117 | -4.694608e-05 | -4.328401 | -0.2395208 | -1.867193 | -8.429786e-05 | -4.074183 | -0.4300911
|  | -1.872152 | -0.0001029988 | -3.987168 | -0.5255041 | -1.872145 | -5.501532e-05 | -4.259516 | -0.2806904 | -1.87217 | -4.748629e-05 | -4.323432 | -0.242277 | -1.87222 | -8.641677e-05 | -4.063402 | -0.4409019
|  | -1.877099 | -0.0001050939 | -3.978423 | -0.5361933 | -1.877138 | -5.582288e-05 | -4.253188 | -0.2848106 | -1.877136 | -4.817397e-05 | -4.317188 | -0.2457856 | -1.877194 | -8.86155e-05 | -4.05249 | -0.4521199
|  | -1.882072 | -0.0001075734 | -3.968295 | -0.548844 | -1.882076 | -5.66524e-05 | -4.246782 | -0.2890428 | -1.882082 | -4.862758e-05 | -4.313117 | -0.2480999 | -1.882176 | -9.110169e-05 | -4.040474 | -0.4648045
|  | -1.887107 | -0.0001100383 | -3.958456 | -0.5614199 | -1.887145 | -5.755055e-05 | -4.239951 | -0.2936252 | -1.887115 | -4.922126e-05 | -4.307847 | -0.2511289 | -1.887244 | -9.36069e-05 | -4.028692 | -0.4775862
|  | -1.892077 | -0.0001126565 | -3.948244 | -0.5747779 | -1.892175 | -5.84427e-05 | -4.23327 | -0.298177 | -1.892125 | -4.990371e-05 | -4.301867 | -0.2546108 | -1.892238 | -9.594781e-05 | -4.017965 | -0.4895297
|  | -1.897093 | -0.0001151851 | -3.938604 | -0.5876791 | -1.897178 | -5.932035e-05 | -4.226796 | -0.3026549 | -1.897135 | -5.049238e-05 | -4.296774 | -0.2576142 | -1.897212 | -9.871915e-05 | -4.005599 | -0.5036691
|  | -1.902097 | -0.000117862 | -3.928626 | -0.6013368 | -1.902126 | -6.013074e-05 | -4.220903 | -0.3067895 | -1.902142 | -5.125788e-05 | -4.290239 | -0.2615198 | -1.902241 | -0.0001015084 | -3.993498 | -0.5179
|  | -1.907112 | -0.0001209627 | -3.917349 | -0.6171565 | -1.907146 | -6.115214e-05 | -4.213588 | -0.3120007 | -1.907122 | -5.178546e-05 | -4.285792 | -0.2642115 | -1.907164 | -0.0001044333 | -3.981161 | -0.5328228
|  | -1.912122 | -0.0001235261 | -3.908241 | -0.6302354 | -1.912146 | -6.211296e-05 | -4.206818 | -0.3169028 | -1.91211 | -5.247346e-05 | -4.28006 | -0.2677218 | -1.912229 | -0.0001073244 | -3.969301 | -0.5475737
|  | -1.917055 | -0.0001267032 | -3.897212 | -0.6464449 | -1.917112 | -6.289503e-05 | -4.201384 | -0.320893 | -1.917109 | -5.316802e-05 | -4.274349 | -0.2712654 | -1.917176 | -0.0001102437 | -3.957646 | -0.5624681
|  | -1.922042 | -0.0001296911 | -3.88709 | -0.6616891 | -1.922066 | -6.39104e-05 | -4.194428 | -0.3260735 | -1.922083 | -5.395414e-05 | -4.267975 | -0.2752762 | -1.922179 | -0.0001135287 | -3.944894 | -0.579228
|  | -1.927095 | -0.0001326956 | -3.877143 | -0.6770184 | -1.927166 | -6.498812e-05 | -4.187166 | -0.331572 | -1.927134 | -5.470478e-05 | -4.261975 | -0.279106 | -1.927256 | -0.0001165662 | -3.933427 | -0.5947257
|  | -1.932127 | -0.000136174 | -3.865906 | -0.6947651 | -1.932137 | -6.59897e-05 | -4.180524 | -0.3366821 | -1.932183 | -5.529509e-05 | -4.257313 | -0.2821178 | -1.93222 | -0.0001200781 | -3.920536 | -0.6126435
|  | -1.937093 | -0.0001394055 | -3.85572 | -0.7112523 | -1.937139 | -6.699749e-05 | -4.173941 | -0.3418239 | -1.937191 | -5.608737e-05 | -4.251135 | -0.2861601 | -1.937233 | -0.0001235421 | -3.908185 | -0.630317
|  | -1.942057 | -0.0001426753 | -3.845651 | -0.7279352 | -1.942114 | -6.811731e-05 | -4.166743 | -0.3475373 | -1.94211 | -5.676574e-05 | -4.245914 | -0.2896211 | -1.94217 | -0.0001269097 | -3.896505 | -0.6474985
|  | -1.947088 | -0.0001462199 | -3.834994 | -0.7460197 | -1.947116 | -6.929144e-05 | -4.15932 | -0.3535278 | -1.947088 | -5.747506e-05 | -4.240521 | -0.2932401 | -1.94723 | -0.0001306309 | -3.883954 | -0.6664843
|  | -1.952124 | -0.0001498582 | -3.824319 | -0.7645827 | -1.952153 | -7.03681e-05 | -4.152624 | -0.3590209 | -1.952161 | -5.83608e-05 | -4.233879 | -0.2977592 | -1.952238 | -0.0001343794 | -3.871667 | -0.685609
|  | -1.95706 | -0.0001536118 | -3.813575 | -0.7837337 | -1.957092 | -7.157403e-05 | -4.145245 | -0.3651736 | -1.957081 | -5.920795e-05 | -4.22762 | -0.3020814 | -1.957205 | -0.0001382294 | -3.859399 | -0.7052522
|  | -1.962036 | -0.0001573286 | -3.803192 | -0.8026971 | -1.962088 | -7.279737e-05 | -4.137884 | -0.3714152 | -1.962082 | -5.990326e-05 | -4.22255 | -0.3056289 | -1.962162 | -0.0001422861 | -3.846838 | -0.7259494
|  | -1.967083 | -0.0001612743 | -3.792435 | -0.8228281 | -1.96711 | -7.392842e-05 | -4.131189 | -0.3771858 | -1.967094 | -6.065151e-05 | -4.217158 | -0.3094465 | -1.967175 | -0.000146356 | -3.83459 | -0.7467141
|  | -1.972098 | -0.0001654015 | -3.781461 | -0.8438852 | -1.972141 | -7.511346e-05 | -4.124282 | -0.3832319 | -1.972115 | -6.15917e-05 | -4.210478 | -0.3142434 | -1.972226 | -0.0001506715 | -3.821969 | -0.7687324
|  | -1.977072 | -0.0001693528 | -3.771207 | -0.8640451 | -1.977135 | -7.629608e-05 | -4.117498 | -0.3892657 | -1.977119 | -6.256931e-05 | -4.203639 | -0.3192312 | -1.977202 | -0.0001550371 | -3.809564 | -0.7910057
|  | -1.982068 | -0.0001734948 | -3.760714 | -0.8851774 | -1.982081 | -7.770427e-05 | -4.109555 | -0.3964504 | -1.982126 | -6.336657e-05 | -4.19814 | -0.3232988 | -1.982231 | -0.0001594461 | -3.797386 | -0.8135004
|  | -1.987046 | -0.0001778084 | -3.750048 | -0.9071858 | -1.987066 | -7.896937e-05 | -4.102541 | -0.402905 | -1.987137 | -6.407542e-05 | -4.193309 | -0.3269154 | -1.987214 | -0.0001641726 | -3.784699 | -0.8376154
|  | -1.992062 | -0.0001821352 | -3.739606 | -0.9292611 | -1.992093 | -8.044575e-05 | -4.094497 | -0.4104375 | -1.99214 | -6.520264e-05 | -4.185735 | -0.3326665 | -1.992198 | -0.000168876 | -3.772432 | -0.8616123
|  | -1.997015 | -0.0001867505 | -3.728738 | -0.9528089 | -1.997091 | -8.18441e-05 | -4.087013 | -0.417572 | -1.997041 | -6.599731e-05 | -4.180474 | -0.336721 | -1.997166 | -0.0001737036 | -3.760191 | -0.8862427
|  | -2.002022 | -0.000191402 | -3.718054 | -0.9765407 | -2.002074 | -8.323367e-05 | -4.079701 | -0.4246616 | -2.002053 | -6.698092e-05 | -4.174049 | -0.3417394 | -2.002172 | -0.0001788016 | -3.747629 | -0.9122528
|  | -2.007079 | -0.0001961535 | -3.707404 | -1.000783 | -2.00715 | -8.468854e-05 | -4.072175 | -0.4320844 | -2.007109 | -6.799471e-05 | -4.167525 | -0.3469118 | -2.007214 | -0.0001840998 | -3.734947 | -0.9392848
|  | -2.01203 | -0.0002010148 | -3.696772 | -1.025586 | -2.012109 | -8.622959e-05 | -4.064344 | -0.4399469 | -2.012107 | -6.922749e-05 | -4.159721 | -0.3532015 | -2.012182 | -0.0001895171 | -3.722352 | -0.9669239
|  | -2.017044 | -0.0002062611 | -3.685583 | -1.052353 | -2.017107 | -8.774598e-05 | -4.056773 | -0.4476836 | -2.01711 | -7.008779e-05 | -4.154358 | -0.3575907 | -2.017168 | -0.0001949761 | -3.710019 | -0.9947761
|  | -2.022035 | -0.0002117431 | -3.674191 | -1.080322 | -2.022117 | -8.927704e-05 | -4.04926 | -0.4554951 | -2.022063 | -7.119754e-05 | -4.147535 | -0.3632527 | -2.022175 | -0.0002008631 | -3.6971 | -1.024812
|  | -2.027051 | -0.0002169544 | -3.663632 | -1.10691 | -2.027077 | -9.104807e-05 | -4.040729 | -0.464531 | -2.027045 | -7.256246e-05 | -4.139288 | -0.3702166 | -2.027172 | -0.0002072195 | -3.683569 | -1.057242
|  | -2.032043 | -0.0002226306 | -3.652415 | -1.13587 | -2.032109 | -9.310615e-05 | -4.031022 | -0.4750314 | -2.032094 | -7.378974e-05 | -4.132004 | -0.3764782 | -2.032174 | -0.0002137493 | -3.670095 | -1.090558
|  | -2.037056 | -0.000228737 | -3.640664 | -1.167025 | -2.037063 | -9.511469e-05 | -4.021752 | -0.4852791 | -2.037118 | -7.48434e-05 | -4.125846 | -0.3818541 | -2.037191 | -0.0002209905 | -3.655626 | -1.127503
|  | -2.041983 | -0.0002349184 | -3.629083 | -1.198563 | -2.042065 | -9.729256e-05 | -4.01192 | -0.4963906 | -2.042052 | -7.636094e-05 | -4.117129 | -0.3895966 | -2.04215 | -0.0002289839 | -3.640195 | -1.168285
|  | -2.046994 | -0.0002414566 | -3.617161 | -1.231921 | -2.047083 | -9.955874e-05 | -4.001921 | -0.5079528 | -2.04708 | -7.796636e-05 | -4.108093 | -0.3977876 | -2.047144 | -0.0002375097 | -3.624319 | -1.211784
|  | -2.051995 | -0.0002483297 | -3.604971 | -1.266988 | -2.052062 | -0.0001022388 | -3.990384 | -0.5216265 | -2.05208 | -7.992949e-05 | -4.097293 | -0.4078035 | -2.052153 | -0.0002466718 | -3.60788 | -1.25853
|  | -2.056976 | -0.0002558467 | -3.59202 | -1.305341 | -2.057085 | -0.0001051868 | -3.978039 | -0.5366675 | -2.057057 | -8.190252e-05 | -4.086703 | -0.41787 | -2.05715 | -0.0002569935 | -3.590078 | -1.311191
|  | -2.062004 | -0.000264217 | -3.578039 | -1.348046 | -2.062083 | -0.0001085487 | -3.964375 | -0.5538198 | -2.062076 | -8.427733e-05 | -4.074289 | -0.4299864 | -2.062151 | -0.0002684786 | -3.57109 | -1.369789
|  | -2.067009 | -0.0002729381 | -3.563936 | -1.392541 | -2.067028 | -0.0001123447 | -3.949447 | -0.5731871 | -2.067056 | -8.67538e-05 | -4.061711 | -0.4426214 | -2.067137 | -0.0002811992 | -3.550986 | -1.43469
|  | -2.072006 | -0.0002822751 | -3.549327 | -1.440179 | -2.072083 | -0.0001168911 | -3.932218 | -0.5963834 | -2.072057 | -8.957165e-05 | -4.047829 | -0.4569982 | -2.07217 | -0.0002955279 | -3.529401 | -1.507796
|  | -2.077004 | -0.0002924107 | -3.534007 | -1.491891 | -2.07702 | -0.0001214192 | -3.915713 | -0.6194855 | -2.077002 | -9.246838e-05 | -4.034007 | -0.4717774 | -2.077149 | -0.0003109832 | -3.507263 | -1.586649
|  | -2.082006 | -0.0003035038 | -3.517836 | -1.548489 | -2.082046 | -0.0001262654 | -3.898716 | -0.6442111 | -2.082034 | -9.556492e-05 | -4.019701 | -0.4875761 | -2.082103 | -0.0003281289 | -3.483956 | -1.674127
|  | -2.087052 | -0.0003157515 | -3.500655 | -1.610977 | -2.087095 | -0.0001309252 | -3.882977 | -0.6679858 | -2.087089 | -9.858482e-05 | -4.00619 | -0.5029838 | -2.087188 | -0.0003465068 | -3.460288 | -1.767892
|  | -2.092061 | -0.0003284677 | -3.483507 | -1.675856 | -2.092103 | -0.0001356066 | -3.867719 | -0.6918704 | -2.092096 | -0.0001016694 | -3.99281 | -0.5187214 | -2.092196 | -0.0003661285 | -3.436366 | -1.868003
|  | -2.096995 | -0.0003423661 | -3.465509 | -1.746766 | -2.097086 | -0.0001403653 | -3.85274 | -0.7161497 | -2.097064 | -0.0001045564 | -3.980649 | -0.5334511 | -2.097128 | -0.0003866283 | -3.412706 | -1.972593
|  | -2.101977 | -0.0003570866 | -3.447226 | -1.821871 | -2.102088 | -0.0001450557 | -3.838465 | -0.7400803 | -2.102041 | -0.0001073475 | -3.969208 | -0.5476911 | -2.102115 | -0.0004079232 | -3.389422 | -2.081241
|  | -2.10704 | -0.0003726397 | -3.428711 | -1.901223 | -2.107086 | -0.0001498535 | -3.824333 | -0.7645586 | -2.107062 | -0.0001100445 | -3.958432 | -0.5614513 | -2.107132 | -0.0004294995 | -3.367037 | -2.191324
|  | -2.111997 | -0.0003889199 | -3.41014 | -1.984285 | -2.112024 | -0.0001539806 | -3.812534 | -0.7856152 | -2.112044 | -0.0001127623 | -3.947836 | -0.5753178 | -2.112157 | -0.0004513582 | -3.345479 | -2.302848
|  | -2.117013 | -0.000405449 | -3.392064 | -2.068617 | -2.117042 | -0.0001581648 | -3.80089 | -0.8069635 | -2.117033 | -0.0001152493 | -3.938362 | -0.5880066 | -2.117168 | -0.0004726951 | -3.325419 | -2.41171
|  | -2.121988 | -0.0004225867 | -3.374084 | -2.156055 | -2.122045 | -0.0001624825 | -3.789193 | -0.8289923 | -2.121997 | -0.0001177722 | -3.928957 | -0.6008784 | -2.122146 | -0.0004940849 | -3.306198 | -2.520841
|  | -2.126983 | -0.0004399275 | -3.356619 | -2.244528 | -2.127089 | -0.000166537 | -3.778489 | -0.8496785 | -2.127053 | -0.0001201913 | -3.920127 | -0.613221 | -2.12715 | -0.0005151487 | -3.288067 | -2.62831
|  | -2.132026 | -0.0004571457 | -3.339945 | -2.332376 | -2.13206 | -0.0001705277 | -3.768205 | -0.8700392 | -2.132059 | -0.0001223175 | -3.912512 | -0.6240687 | -2.132218 | -0.0005355767 | -3.271178 | -2.732534
|  | -2.136969 | -0.0004747226 | -3.32356 | -2.422054 | -2.137097 | -0.0001744356 | -3.758365 | -0.8899775 | -2.137095 | -0.000124791 | -3.903817 | -0.6366888 | -2.137151 | -0.000555101 | -3.255628 | -2.832148
|  | -2.141979 | -0.000492039 | -3.308001 | -2.510403 | -2.142029 | -0.0001784758 | -3.748421 | -0.9105911 | -2.142032 | -0.0001269457 | -3.896382 | -0.6476822 | -2.142128 | -0.000574109 | -3.241006 | -2.929128
|  | -2.146984 | -0.0005090329 | -3.293254 | -2.597106 | -2.147031 | -0.0001822929 | -3.73923 | -0.9300658 | -2.147043 | -0.000129072 | -3.889168 | -0.6585304 | -2.147137 | -0.000592234 | -3.227507 | -3.021602
|  | -2.152025 | -0.0005258659 | -3.279125 | -2.682989 | -2.152074 | -0.0001860065 | -3.730472 | -0.9490129 | -2.152037 | -0.0001311602 | -3.882198 | -0.6691848 | -2.152173 | -0.0006098903 | -3.214748 | -3.111685
|  | -2.156958 | -0.0005426385 | -3.265489 | -2.768564 | -2.156967 | -0.0001897472 | -3.721825 | -0.9680981 | -2.157035 | -0.0001332018 | -3.87549 | -0.6796009 | -2.15713 | -0.0006268236 | -3.202855 | -3.198079
|  | -2.161915 | -0.0005592461 | -3.252397 | -2.853296 | -2.162022 | -0.0001935466 | -3.713214 | -0.9874828 | -2.162054 | -0.0001353495 | -3.868543 | -0.6905588 | -2.162078 | -0.0006432496 | -3.19162 | -3.281886
|  | -2.166981 | -0.00057596 | -3.239608 | -2.938572 | -2.167017 | -0.000197445 | -3.704554 | -1.007373 | -2.167046 | -0.0001375904 | -3.861412 | -0.7019917 | -2.167137 | -0.0006594307 | -3.180831 | -3.364443
|  | -2.171976 | -0.000592741 | -3.227135 | -3.024189 | -2.172018 | -0.0002015715 | -3.695571 | -1.028426 | -2.172048 | -0.0001397428 | -3.85467 | -0.7129736 | -2.172116 | -0.0006748739 | -3.170777 | -3.443234
|  | -2.177011 | -0.0006091741 | -3.215259 | -3.108031 | -2.17703 | -0.0002056452 | -3.686881 | -1.04921 | -2.177064 | -0.0001419969 | -3.847721 | -0.7244742 | -2.177139 | -0.0006903799 | -3.160912 | -3.522347
|  | -2.182002 | -0.0006258452 | -3.203533 | -3.193088 | -2.182052 | -0.000209667 | -3.67847 | -1.06973 | -2.182025 | -0.0001443837 | -3.840482 | -0.7366517 | -2.182115 | -0.0007056211 | -3.151428 | -3.600108
|  | -2.186987 | -0.0006420198 | -3.192452 | -3.275611 | -2.18698 | -0.0002142655 | -3.669048 | -1.093191 | -2.187003 | -0.0001466253 | -3.833791 | -0.7480885 | -2.187099 | -0.000720704 | -3.142243 | -3.677061
|  | -2.192022 | -0.0006585984 | -3.181379 | -3.360196 | -2.192041 | -0.0002189537 | -3.659648 | -1.117111 | -2.192006 | -0.0001493575 | -3.825773 | -0.7620279 | -2.19211 | -0.0007357954 | -3.133243 | -3.754058
|  | -2.196962 | -0.0006746947 | -3.170893 | -3.44232 | -2.19697 | -0.0002239056 | -3.649935 | -1.142375 | -2.196986 | -0.0001517913 | -3.818753 | -0.7744457 | -2.197137 | -0.0007507647 | -3.124496 | -3.830432
|  | -2.201961 | -0.0006912024 | -3.160395 | -3.526543 | -2.201997 | -0.000228944 | -3.640271 | -1.168082 | -2.201985 | -0.0001543472 | -3.811501 | -0.7874856 | -2.202124 | -0.0007655015 | -3.116054 | -3.90562
|  | -2.20699 | -0.0007078423 | -3.150063 | -3.61144 | -2.207021 | -0.0002342492 | -3.630322 | -1.195149 | -2.207034 | -0.000157284 | -3.803316 | -0.8024693 | -2.207141 | -0.0007804757 | -3.107641 | -3.982019
|  | -2.21195 | -0.000724569 | -3.13992 | -3.69678 | -2.212014 | -0.0002398554 | -3.620051 | -1.223752 | -2.212046 | -0.0001604665 | -3.794616 | -0.8187064 | -2.212136 | -0.0007959049 | -3.099139 | -4.060739
|  | -2.216997 | -0.0007408427 | -3.130274 | -3.77981 | -2.217028 | -0.0002459435 | -3.609165 | -1.254814 | -2.217033 | -0.0001636485 | -3.786088 | -0.8349414 | -2.217149 | -0.0008107995 | -3.091087 | -4.136732
|  | -2.221966 | -0.0007574526 | -3.120645 | -3.864554 | -2.222047 | -0.0002523288 | -3.598033 | -1.287392 | -2.222063 | -0.0001671973 | -3.776771 | -0.8530472 | -2.222091 | -0.0008259115 | -3.083067 | -4.213834
|  | -2.226982 | -0.0007740521 | -3.11123 | -3.949245 | -2.227005 | -0.0002591461 | -3.586455 | -1.322174 | -2.226992 | -0.0001710413 | -3.766899 | -0.8726599 | -2.227097 | -0.0008415743 | -3.074908 | -4.293747
|  | -2.232021 | -0.000790895 | -3.101881 | -4.035178 | -2.231995 | -0.0002661154 | -3.57493 | -1.357731 | -2.232018 | -0.0001751244 | -3.756653 | -0.8934919 | -2.232125 | -0.0008573836 | -3.066825 | -4.374406
|  | -2.237 | -0.0008071006 | -3.093072 | -4.11786 | -2.237025 | -0.0002732908 | -3.563375 | -1.394341 | -2.237009 | -0.000179406 | -3.746163 | -0.9153368 | -2.237116 | -0.0008735134 | -3.05873 | -4.456701
|  | -2.241913 | -0.0008236401 | -3.084263 | -4.202245 | -2.241937 | -0.0002810644 | -3.551194 | -1.434002 | -2.241976 | -0.0001839135 | -3.735386 | -0.9383342 | -2.2421 | -0.0008889037 | -3.051145 | -4.535223
|  | -2.247005 | -0.0008392502 | -3.076109 | -4.281889 | -2.247038 | -0.0002892725 | -3.538693 | -1.47588 | -2.247028 | -0.0001888342 | -3.723919 | -0.9634397 | -2.247097 | -0.0009054295 | -3.043145 | -4.619538
|  | -2.252002 | -0.0008559859 | -3.067533 | -4.367275 | -2.252023 | -0.0002975322 | -3.526466 | -1.518021 | -2.252031 | -0.0001939489 | -3.712313 | -0.9895351 | -2.252113 | -0.0009219779 | -3.03528 | -4.703969
|  | -2.257007 | -0.0008719846 | -3.059491 | -4.448901 | -2.257007 | -0.0003059304 | -3.514377 | -1.560869 | -2.257028 | -0.0001992754 | -3.700546 | -1.016711 | -2.257113 | -0.000938297 | -3.02766 | -4.78723
|  | -2.26198 | -0.0008883785 | -3.051402 | -4.532543 | -2.261986 | -0.0003146643 | -3.502153 | -1.60543 | -2.262001 | -0.0002048297 | -3.688607 | -1.045049 | -2.26213 | -0.000955733 | -3.019663 | -4.876189
|  | -2.266986 | -0.0009049934 | -3.043355 | -4.617313 | -2.266999 | -0.000323666 | -3.489903 | -1.651357 | -2.266992 | -0.0002106892 | -3.676358 | -1.074945 | -2.267112 | -0.0009727831 | -3.011984 | -4.963179
|  | -2.271957 | -0.0009214794 | -3.035514 | -4.701426 | -2.272041 | -0.0003329182 | -3.477663 | -1.698562 | -2.272 | -0.0002166335 | -3.664274 | -1.105273 | -2.272108 | -0.0009898659 | -3.004424 | -5.050336
|  | -2.276948 | -0.0009372083 | -3.028164 | -4.781675 | -2.276944 | -0.0003425 | -3.465339 | -1.747449 | -2.276998 | -0.0002227684 | -3.652146 | -1.136574 | -2.277085 | -0.001006912 | -2.997008 | -5.137307
|  | -2.281928 | -0.0009535713 | -3.020647 | -4.86516 | -2.281931 | -0.000352089 | -3.453348 | -1.796373 | -2.28198 | -0.0002289614 | -3.640238 | -1.168171 | -2.282048 | -0.001023106 | -2.990079 | -5.219929
|  | -2.286971 | -0.0009701237 | -3.013173 | -4.949611 | -2.287039 | -0.0003618235 | -3.441503 | -1.846038 | -2.287026 | -0.0002351501 | -3.628655 | -1.199746 | -2.287117 | -0.001040541 | -2.982741 | -5.308881
|  | -2.291977 | -0.0009873343 | -3.005536 | -5.03742 | -2.291998 | -0.0003716914 | -3.429818 | -1.896385 | -2.292017 | -0.0002416146 | -3.616877 | -1.232727 | -2.292105 | -0.001058015 | -2.975508 | -5.398038
|  | -2.297009 | -0.001003182 | -2.99862 | -5.118277 | -2.296974 | -0.0003815473 | -3.418452 | -1.94667 | -2.297057 | -0.0002482003 | -3.605198 | -1.266328 | -2.297127 | -0.001076368 | -2.968039 | -5.491673
|  | -2.301891 | -0.001014936 | -2.993561 | -5.178247 | -2.301933 | -0.0003915907 | -3.407168 | -1.997912 | -2.302002 | -0.0002549752 | -3.593502 | -1.300894 | -2.302088 | -0.001095004 | -2.960584 | -5.586754
|  | -2.306965 | -0.00103423 | -2.985383 | -5.276683 | -2.306937 | -0.0004016859 | -3.396113 | -2.049418 | -2.30701 | -0.0002617121 | -3.582176 | -1.335266 | -2.307095 | -0.00111461 | -2.952877 | -5.686785
|  | -2.311975 | -0.001051136 | -2.978341 | -5.36294 | -2.311994 | -0.0004118738 | -3.385236 | -2.101397 | -2.312022 | -0.0002688017 | -3.570568 | -1.371437 | -2.3121 | -0.001133952 | -2.945405 | -5.785467
|  | -2.316965 | -0.001067814 | -2.971504 | -5.448032 | -2.316995 | -0.0004218302 | -3.374862 | -2.152195 | -2.317022 | -0.00027546 | -3.559941 | -1.405408 | -2.317107 | -0.001153231 | -2.938084 | -5.88383
|  | -2.321904 | -0.001084274 | -2.964861 | -5.532012 | -2.321855 | -0.0004317958 | -3.364722 | -2.20304 | -2.321955 | -0.0002822443 | -3.549375 | -1.440022 | -2.322055 | -0.001171647 | -2.931203 | -5.97779
|  | -2.326983 | -0.001100793 | -2.958294 | -5.616292 | -2.326993 | -0.0004417483 | -3.354825 | -2.253818 | -2.327051 | -0.0002891244 | -3.538915 | -1.475124 | -2.327122 | -0.0011911 | -2.924052 | -6.077043
|  | -2.331959 | -0.001117905 | -2.951595 | -5.703599 | -2.332013 | -0.0004516452 | -3.345203 | -2.304312 | -2.332034 | -0.0002961146 | -3.52854 | -1.510789 | -2.332098 | -0.001211065 | -2.916833 | -6.178901
|  | -2.336935 | -0.001135058 | -2.944982 | -5.791111 | -2.336952 | -0.0004613864 | -3.335935 | -2.354012 | -2.336994 | -0.0003027593 | -3.518902 | -1.544691 | -2.337076 | -0.001230578 | -2.909891 | -6.27846
|  | -2.341943 | -0.001151954 | -2.938565 | -5.877318 | -2.341923 | -0.0004707391 | -3.32722 | -2.40173 | -2.341991 | -0.0003092146 | -3.50974 | -1.577626 | -2.342066 | -0.001252664 | -2.902165 | -6.391142
|  | -2.346904 | -0.001168866 | -2.932235 | -5.963603 | -2.346956 | -0.0004796018 | -3.319119 | -2.446948 | -2.346964 | -0.0003156319 | -3.500819 | -1.610367 | -2.347045 | -0.001274926 | -2.894515 | -6.504727
|  | -2.351958 | -0.001185836 | -2.925975 | -6.050185 | -2.351997 | -0.0004882857 | -3.311326 | -2.491253 | -2.351974 | -0.0003217235 | -3.492517 | -1.641446 | -2.352091 | -0.00129423 | -2.887989 | -6.603215
|  | -2.356956 | -0.001202511 | -2.919911 | -6.135259 | -2.356967 | -0.0004965898 | -3.304002 | -2.533621 | -2.357004 | -0.0003276171 | -3.484633 | -1.671516 | -2.357095 | -0.001314452 | -2.881255 | -6.70639
|  | -2.361912 | -0.001219433 | -2.913842 | -6.221599 | -2.361947 | -0.0005043376 | -3.297279 | -2.573151 | -2.362009 | -0.0003334203 | -3.477008 | -1.701124 | -2.362077 | -0.001334492 | -2.874684 | -6.808634
|  | -2.366899 | -0.001235703 | -2.908086 | -6.30461 | -2.366974 | -0.0005122379 | -3.290528 | -2.613459 | -2.367016 | -0.0003388153 | -3.470037 | -1.728649 | -2.367089 | -0.001354979 | -2.868068 | -6.913156
|  | -2.371891 | -0.001252219 | -2.90232 | -6.388874 | -2.371915 | -0.0005196189 | -3.284315 | -2.651117 | -2.371962 | -0.0003440873 | -3.463331 | -1.755547 | -2.372098 | -0.001374461 | -2.861867 | -7.012558
|  | -2.376918 | -0.001267412 | -2.897082 | -6.466387 | -2.376955 | -0.0005265386 | -3.27857 | -2.686422 | -2.376989 | -0.0003488152 | -3.457405 | -1.779669 | -2.377057 | -0.001392912 | -2.856076 | -7.106694
|  | -2.381903 | -0.001282022 | -2.892104 | -6.54093 | -2.381971 | -0.0005334591 | -3.272899 | -2.72173 | -2.381951 | -0.0003535204 | -3.451585 | -1.803676 | -2.382076 | -0.001411554 | -2.850302 | -7.201807
|  | -2.386932 | -0.001296453 | -2.887243 | -6.614555 | -2.386964 | -0.000540307 | -3.267359 | -2.756668 | -2.386951 | -0.0003581379 | -3.44595 | -1.827234 | -2.38704 | -0.001429217 | -2.844902 | -7.291925
|  | -2.39194 | -0.001310405 | -2.882594 | -6.68574 | -2.391955 | -0.0005470532 | -3.26197 | -2.791088 | -2.391977 | -0.0003627935 | -3.440341 | -1.850987 | -2.39209 | -0.001446944 | -2.839548 | -7.382367
|  | -2.396933 | -0.001323065 | -2.878419 | -6.750329 | -2.39695 | -0.0005534539 | -3.256919 | -2.823745 | -2.396995 | -0.0003674297 | -3.434826 | -1.874641 | -2.397105 | -0.001463621 | -2.834571 | -7.467452
|  | -2.401904 | -0.001335567 | -2.874334 | -6.814115 | -2.401875 | -0.0005600933 | -3.25174 | -2.857619 | -2.401917 | -0.0003718596 | -3.429621 | -1.897243 | -2.401995 | -0.001483437 | -2.828731 | -7.568557
|  | -2.406954 | -0.001347554 | -2.870454 | -6.875277 | -2.406939 | -0.0005668786 | -3.24651 | -2.892238 | -2.407026 | -0.0003764024 | -3.424348 | -1.920421 | -2.407105 | -0.001498839 | -2.824245 | -7.64714
|  | -2.411904 | -0.001357919 | -2.867126 | -6.92816 | -2.411974 | -0.0005733948 | -3.241546 | -2.925484 | -2.412022 | -0.000381283 | -3.418753 | -1.945321 | -2.41213 | -0.001514374 | -2.819767 | -7.726396
|  | -2.41693 | -0.00136755 | -2.864057 | -6.977296 | -2.416921 | -0.0005801241 | -3.236479 | -2.959817 | -2.416918 | -0.0003857166 | -3.413732 | -1.967942 | -2.417096 | -0.001531383 | -2.814916 | -7.813176
|  | -2.421894 | -0.001377085 | -2.861039 | -7.025946 | -2.421941 | -0.0005868662 | -3.231461 | -2.994215 | -2.421956 | -0.0003902645 | -3.408641 | -1.991145 | -2.422057 | -0.00154708 | -2.810487 | -7.893266
|  | -2.426906 | -0.001386116 | -2.8582 | -7.072022 | -2.426923 | -0.0005936965 | -3.226435 | -3.029064 | -2.426971 | -0.0003951171 | -3.403274 | -2.015904 | -2.427046 | -0.001561396 | -2.806487 | -7.966307
|  | -2.43193 | -0.001395838 | -2.855165 | -7.121622 | -2.43197 | -0.0006006696 | -3.221364 | -3.064641 | -2.432004 | -0.0003999931 | -3.397948 | -2.040781 | -2.432087 | -0.001575291 | -2.802639 | -8.037199
|  | -2.436916 | -0.001404981 | -2.852329 | -7.168272 | -2.436931 | -0.0006076458 | -3.216349 | -3.100234 | -2.436986 | -0.0004048084 | -3.392751 | -2.065349 | -2.437039 | -0.001588354 | -2.799053 | -8.103847
|  | -2.441901 | -0.001416455 | -2.848797 | -7.226811 | -2.441925 | -0.0006150127 | -3.211116 | -3.13782 | -2.441985 | -0.0004098861 | -3.387337 | -2.091255 | -2.442034 | -0.001601955 | -2.79535 | -8.17324
|  | -2.446869 | -0.001425059 | -2.846167 | -7.270709 | -2.446901 | -0.0006224404 | -3.205902 | -3.175716 | -2.446906 | -0.0004150941 | -3.381853 | -2.117827 | -2.447037 | -0.001616161 | -2.791515 | -8.245717
|  | -2.451906 | -0.001432771 | -2.843823 | -7.310057 | -2.451955 | -0.0006301957 | -3.200525 | -3.215284 | -2.451997 | -0.0004209091 | -3.375812 | -2.147495 | -2.452086 | -0.001630013 | -2.787809 | -8.31639
|  | -2.456938 | -0.001439878 | -2.841674 | -7.346316 | -2.456935 | -0.0006377026 | -3.195382 | -3.253585 | -2.456987 | -0.0004261882 | -3.370399 | -2.17443 | -2.457043 | -0.001643515 | -2.784226 | -8.385283
|  | -2.461967 | -0.001449311 | -2.838838 | -7.394443 | -2.461938 | -0.0006454753 | -3.19012 | -3.293241 | -2.461964 | -0.0004316844 | -3.364834 | -2.202472 | -2.462033 | -0.001657528 | -2.780539 | -8.456778
|  | -2.466865 | -0.001455909 | -2.836866 | -7.428108 | -2.466903 | -0.0006533404 | -3.184861 | -3.333369 | -2.466907 | -0.0004372423 | -3.359278 | -2.230828 | -2.467031 | -0.001671545 | -2.776882 | -8.528289
|  | -2.471932 | -0.001463606 | -2.834576 | -7.467379 | -2.471923 | -0.0006618645 | -3.179231 | -3.37686 | -2.471985 | -0.0004429657 | -3.35363 | -2.260029 | -2.472075 | -0.00168655 | -2.773001 | -8.604846
|  | -2.476895 | -0.001470657 | -2.832489 | -7.503352 | -2.476882 | -0.0006700582 | -3.173887 | -3.418664 | -2.476941 | -0.0004486016 | -3.348139 | -2.288784 | -2.477016 | -0.001701246 | -2.769233 | -8.679825
|  | -2.481856 | -0.001478608 | -2.830147 | -7.543916 | -2.481862 | -0.0006783564 | -3.168542 | -3.461002 | -2.481879 | -0.0004544266 | -3.342536 | -2.318503 | -2.481986 | -0.001715621 | -2.765579 | -8.753169
|  | -2.486932 | -0.001486292 | -2.827896 | -7.583125 | -2.486954 | -0.0006869716 | -3.163061 | -3.504957 | -2.486974 | -0.0004604468 | -3.336821 | -2.349218 | -2.487029 | -0.001730928 | -2.761721 | -8.831265
|  | -2.491912 | -0.001494615 | -2.825471 | -7.625584 | -2.491923 | -0.0006958978 | -3.157455 | -3.550499 | -2.491963 | -0.0004667302 | -3.330934 | -2.381277 | -2.492026 | -0.00174627 | -2.757889 | -8.909539
|  | -2.496889 | -0.001502135 | -2.823291 | -7.663956 | -2.496933 | -0.0007047879 | -3.151942 | -3.595857 | -2.497006 | -0.0004728158 | -3.325308 | -2.412326 | -2.497016 | -0.001762521 | -2.753866 | -8.992453
|  | -2.501916 | -0.001509766 | -2.82109 | -7.702886 | -2.501891 | -0.0007137161 | -3.146474 | -3.641409 | -2.501975 | -0.0004791888 | -3.319493 | -2.444841 | -2.502033 | -0.00177865 | -2.749909 | -9.074746
|  | -2.50688 | -0.001530115 | -2.815276 | -7.806709 | -2.506882 | -0.000722792 | -3.140987 | -3.687714 | -2.50693 | -0.0004859444 | -3.313413 | -2.479308 | -2.507038 | -0.001794567 | -2.74604 | -9.155953
|  | -2.511858 | -0.001542487 | -2.811778 | -7.869834 | -2.511906 | -0.0007322078 | -3.135366 | -3.735754 | -2.511955 | -0.000492506 | -3.307588 | -2.512786 | -2.512058 | -0.001811643 | -2.741927 | -9.243077
|  | -2.516856 | -0.001547254 | -2.810438 | -7.894153 | -2.516857 | -0.0007416061 | -3.129827 | -3.783705 | -2.516929 | -0.0004989711 | -3.301925 | -2.545771 | -2.517031 | -0.001826927 | -2.738279 | -9.321054
|  | -2.521834 | -0.001556496 | -2.807852 | -7.941305 | -2.521882 | -0.0007512271 | -3.124229 | -3.832792 | -2.521923 | -0.000506082 | -3.295779 | -2.582051 | -2.522024 | -0.001843289 | -2.734406 | -9.404538
|  | -2.526869 | -0.001563957 | -2.805775 | -7.979375 | -2.526889 | -0.0007607575 | -3.118754 | -3.881416 | -2.526994 | -0.0005131004 | -3.289798 | -2.617859 | -2.527062 | -0.001859157 | -2.730684 | -9.485496
|  | -2.531947 | -0.001572161 | -2.803503 | -8.021227 | -2.531913 | -0.0007711458 | -3.112864 | -3.934417 | -2.531961 | -0.0005204166 | -3.283649 | -2.655187 | -2.532051 | -0.001875873 | -2.726797 | -9.570779
|  | -2.536894 | -0.001581597 | -2.800904 | -8.069371 | -2.53689 | -0.0007814534 | -3.107097 | -3.987007 | -2.536962 | -0.0005276679 | -3.277639 | -2.692183 | -2.537069 | -0.001892901 | -2.722872 | -9.65766
|  | -2.541903 | -0.001598632 | -2.796251 | -8.156288 | -2.541913 | -0.00079159 | -3.1015 | -4.038725 | -2.541948 | -0.0005349535 | -3.271684 | -2.729355 | -2.542093 | -0.001910677 | -2.718813 | -9.748354
|  | -2.54683 | -0.001605985 | -2.794259 | -8.1938 | -2.546844 | -0.0008021063 | -3.095768 | -4.092379 | -2.546957 | -0.0005424725 | -3.265622 | -2.767717 | -2.547024 | -0.001926889 | -2.715143 | -9.831068
|  | -2.551902 | -0.001614338 | -2.792006 | -8.236416 | -2.551896 | -0.0008127834 | -3.090025 | -4.146854 | -2.551966 | -0.0005500891 | -3.259567 | -2.806577 | -2.552042 | -0.001944259 | -2.711246 | -9.919691
|  | -2.556896 | -0.001624417 | -2.789303 | -8.28784 | -2.556899 | -0.0008233541 | -3.084413 | -4.200786 | -2.556933 | -0.0005578234 | -3.253503 | -2.846038 | -2.55701 | -0.001961815 | -2.707342 | -10.00926
|  | -2.561953 | -0.001633545 | -2.786869 | -8.334412 | -2.561867 | -0.0008343485 | -3.078653 | -4.25688 | -2.561956 | -0.0005655667 | -3.247516 | -2.885544 | -2.562058 | -0.001980513 | -2.703222 | -10.10466
|  | -2.566945 | -0.00164705 | -2.783293 | -8.403315 | -2.567 | -0.0008457144 | -3.072776 | -4.314869 | -2.567012 | -0.0005734634 | -3.241494 | -2.925834 | -2.567116 | -0.001998311 | -2.699337 | -10.19546
|  | -2.571951 | -0.00165618 | -2.780892 | -8.449899 | -2.572002 | -0.000857115 | -3.066961 | -4.373036 | -2.572032 | -0.0005812205 | -3.235659 | -2.965411 | -2.572125 | -0.002016583 | -2.695384 | -10.28869
|  | -2.576957 | -0.001664164 | -2.778804 | -8.490635 | -2.576955 | -0.0008680974 | -3.061432 | -4.429068 | -2.576971 | -0.0005891953 | -3.229741 | -3.006099 | -2.577106 | -0.002035991 | -2.691224 | -10.38771
|  | -2.581878 | -0.001680002 | -2.77469 | -8.571439 | -2.581915 | -0.0008790976 | -3.055963 | -4.485192 | -2.58198 | -0.0005974545 | -3.223695 | -3.048237 | -2.582123 | -0.002054297 | -2.687337 | -10.48111
|  | -2.586903 | -0.001688583 | -2.772478 | -8.61522 | -2.586908 | -0.0008910496 | -3.050098 | -4.546172 | -2.586971 | -0.0006056254 | -3.217796 | -3.089925 | -2.587102 | -0.002082227 | -2.681472 | -10.62361
|  | -2.591953 | -0.00170025 | -2.769487 | -8.674747 | -2.591902 | -0.0009032401 | -3.044197 | -4.608368 | -2.591905 | -0.0006141928 | -3.211695 | -3.133637 | -2.592119 | -0.00210293 | -2.677175 | -10.72923
|  | -2.596899 | -0.001711386 | -2.766652 | -8.731563 | -2.596944 | -0.0009145011 | -3.038816 | -4.665822 | -2.596958 | -0.0006221007 | -3.206139 | -3.173983 | -2.597084 | -0.002121514 | -2.673354 | -10.82405
|  | -2.601894 | -0.001724862 | -2.763246 | -8.800315 | -2.601892 | -0.0009257497 | -3.033506 | -4.723213 | -2.601959 | -0.0006303446 | -3.200422 | -3.216044 | -2.602087 | -0.00214002 | -2.669582 | -10.91847
|  | -2.606924 | -0.001734421 | -2.760846 | -8.849086 | -2.606927 | -0.0009386063 | -3.027517 | -4.788808 | -2.607008 | -0.0006388222 | -3.19462 | -3.259297 | -2.607088 | -0.00216052 | -2.665442 | -11.02306
|  | -2.611975 | -0.001753746 | -2.756033 | -8.947683 | -2.611959 | -0.0009513166 | -3.021675 | -4.853656 | -2.611969 | -0.0006481967 | -3.188293 | -3.307126 | -2.61212 | -0.002180179 | -2.661508 | -11.12336
|  | -2.616923 | -0.001768565 | -2.752379 | -9.023293 | -2.616903 | -0.000964439 | -3.015725 | -4.920607 | -2.616948 | -0.0006581924 | -3.181647 | -3.358125 | -2.617094 | -0.002199609 | -2.657654 | -11.2225
|  | -2.621913 | -0.001780992 | -2.749338 | -9.086695 | -2.621913 | -0.0009761574 | -3.01048 | -4.980395 | -2.621953 | -0.0006658317 | -3.176636 | -3.3971 | -2.622042 | -0.002219774 | -2.653691 | -11.32538
|  | -2.626892 | -0.001788751 | -2.74745 | -9.126281 | -2.626933 | -0.0009883012 | -3.005111 | -5.042353 | -2.626958 | -0.0006743571 | -3.17111 | -3.440597 | -2.627058 | -0.002240302 | -2.649693 | -11.43011
|  | -2.631922 | -0.001803703 | -2.743835 | -9.202566 | -2.631946 | -0.001001879 | -2.999185 | -5.11163 | -2.631966 | -0.0006833712 | -3.165343 | -3.486588 | -2.632091 | -0.002262169 | -2.645475 | -11.54168
|  | -2.636879 | -0.001815441 | -2.741018 | -9.262452 | -2.636915 | -0.001013401 | -2.994219 | -5.170414 | -2.636934 | -0.0006924946 | -3.159584 | -3.533136 | -2.637066 | -0.002282659 | -2.641559 | -11.64622
|  | -2.641853 | -0.001827086 | -2.738241 | -9.321867 | -2.641899 | -0.001025296 | -2.989151 | -5.231103 | -2.641918 | -0.0007015707 | -3.153929 | -3.579442 | -2.642071 | -0.002303482 | -2.637615 | -11.75246
|  | -2.646905 | -0.00183918 | -2.735376 | -9.383572 | -2.646937 | -0.00103637 | -2.984485 | -5.287601 | -2.646951 | -0.0007108467 | -3.148224 | -3.626769 | -2.647036 | -0.002325308 | -2.63352 | -11.86382
|  | -2.651916 | -0.001853688 | -2.731963 | -9.45759 | -2.651932 | -0.001049062 | -2.979199 | -5.352355 | -2.651983 | -0.000721092 | -3.142009 | -3.679041 | -2.652084 | -0.002347302 | -2.629431 | -11.97603
|  | -2.656957 | -0.00187245 | -2.72759 | -9.553316 | -2.656968 | -0.001061377 | -2.97413 | -5.415191 | -2.656977 | -0.0007295203 | -3.136963 | -3.722043 | -2.657068 | -0.002373286 | -2.62465 | -12.1086
|  | -2.661865 | -0.001884923 | -2.724706 | -9.616955 | -2.661928 | -0.001074434 | -2.96882 | -5.481804 | -2.661953 | -0.0007386626 | -3.131554 | -3.768686 | -2.662073 | -0.002398785 | -2.620009 | -12.2387
|  | -2.666894 | -0.001900069 | -2.721231 | -9.694228 | -2.666899 | -0.001087505 | -2.963569 | -5.548493 | -2.666945 | -0.0007483706 | -3.125883 | -3.818217 | -2.66708 | -0.002421981 | -2.615829 | -12.35705
|  | -2.671874 | -0.001912946 | -2.718297 | -9.759929 | -2.671906 | -0.001100511 | -2.958406 | -5.614853 | -2.671958 | -0.0007571824 | -3.120799 | -3.863176 | -2.672086 | -0.002454189 | -2.610092 | -12.52137
|  | -2.67686 | -0.001929319 | -2.714596 | -9.843464 | -2.676876 | -0.001113673 | -2.953242 | -5.682007 | -2.676925 | -0.0007669798 | -3.115216 | -3.913162 | -2.677018 | -0.002476536 | -2.606155 | -12.63539
|  | -2.681823 | -0.001944944 | -2.711093 | -9.923184 | -2.681854 | -0.001127557 | -2.947861 | -5.752842 | -2.681918 | -0.0007761769 | -3.110039 | -3.960086 | -2.682041 | -0.002498155 | -2.602381 | -12.74569
|  | -2.686884 | -0.001966357 | -2.706338 | -10.03243 | -2.686923 | -0.001142264 | -2.942233 | -5.827878 | -2.686922 | -0.0007863821 | -3.104366 | -4.012153 | -2.687073 | -0.002521941 | -2.598265 | -12.86705
|  | -2.691959 | -0.001981905 | -2.702917 | -10.11176 | -2.691932 | -0.001154584 | -2.937574 | -5.890736 | -2.691982 | -0.00079587 | -3.099158 | -4.060561 | -2.69205 | -0.002545141 | -2.594288 | -12.98541
|  | -2.696881 | -0.00199891 | -2.699207 | -10.19852 | -2.696851 | -0.001168315 | -2.93244 | -5.960792 | -2.696953 | -0.0008065776 | -3.093354 | -4.115192 | -2.697019 | -0.002597587 | -2.58543 | -13.25299
|  | -2.701874 | -0.002013877 | -2.695967 | -10.27488 | -2.701888 | -0.001182865 | -2.927065 | -6.035026 | -2.701929 | -0.0008163136 | -3.088143 | -4.164865 | -2.702024 | -0.002623243 | -2.581161 | -13.38389
|  | -2.706881 | -0.002028438 | -2.692838 | -10.34917 | -2.706866 | -0.001196888 | -2.921947 | -6.10657 | -2.706931 | -0.0008262075 | -3.082911 | -4.215344 | -2.707027 | -0.002645629 | -2.577471 | -13.49811
|  | -2.711904 | -0.002049137 | -2.688429 | -10.45478 | -2.711935 | -0.001211836 | -2.916556 | -6.182837 | -2.711916 | -0.0008367371 | -3.077411 | -4.269067 | -2.7121 | -0.002680986 | -2.571705 | -13.6785
|  | -2.71681 | -0.00206628 | -2.684811 | -10.54224 | -2.716821 | -0.001225671 | -2.911626 | -6.253423 | -2.716914 | -0.0008471765 | -3.072026 | -4.322329 | -2.717012 | -0.002704313 | -2.567943 | -13.79752
|  | -2.72187 | -0.002086441 | -2.680594 | -10.64511 | -2.72186 | -0.001239944 | -2.906598 | -6.326243 | -2.721894 | -0.0008591379 | -3.065937 | -4.383357 | -2.722008 | -0.002731007 | -2.563677 | -13.93371
|  | -2.726921 | -0.002107576 | -2.676217 | -10.75294 | -2.726945 | -0.00125787 | -2.900364 | -6.417706 | -2.726974 | -0.0008698009 | -3.06058 | -4.437759 | -2.727093 | -0.002763024 | -2.558615 | -14.09706
|  | -2.731934 | -0.002120372 | -2.673588 | -10.81822 | -2.731938 | -0.001274381 | -2.894701 | -6.501944 | -2.731969 | -0.0008801856 | -3.055426 | -4.490743 | -2.732079 | -0.002789126 | -2.554532 | -14.23023
|  | -2.736889 | -0.002138433 | -2.669904 | -10.91037 | -2.736905 | -0.001289529 | -2.889569 | -6.57923 | -2.73694 | -0.00089245 | -3.049416 | -4.553316 | -2.737078 | -0.002815506 | -2.550444 | -14.36483
|  | -2.741869 | -0.002158107 | -2.665927 | -11.01075 | -2.74189 | -0.001304956 | -2.884404 | -6.657937 | -2.741973 | -0.0009038373 | -3.04391 | -4.611415 | -2.742066 | -0.002841755 | -2.546413 | -14.49875
|  | -2.746858 | -0.002178042 | -2.661934 | -11.11246 | -2.746881 | -0.001321137 | -2.879052 | -6.740493 | -2.746919 | -0.0009151103 | -3.038527 | -4.66893 | -2.74701 | -0.002872473 | -2.541744 | -14.65548
|  | -2.751882 | -0.002195311 | -2.658504 | -11.20057 | -2.751912 | -0.001338834 | -2.873273 | -6.830785 | -2.751921 | -0.0009279148 | -3.032492 | -4.734259 | -2.752034 | -0.002902363 | -2.537248 | -14.80797
|  | -2.756886 | -0.002216469 | -2.654338 | -11.30852 | -2.756887 | -0.001354103 | -2.868348 | -6.908689 | -2.756907 | -0.0009384987 | -3.027566 | -4.788259 | -2.757095 | -0.002969054 | -2.527382 | -15.14823
|  | -2.761877 | -0.002240725 | -2.649611 | -11.43227 | -2.761879 | -0.001370882 | -2.863 | -6.994297 | -2.761906 | -0.0009508624 | -3.021882 | -4.851339 | -2.762 | -0.003001393 | -2.522677 | -15.31323
|  | -2.766887 | -0.002259344 | -2.646018 | -11.52727 | -2.766903 | -0.001386729 | -2.858008 | -7.075147 | -2.766911 | -0.000962615 | -3.016547 | -4.911301 | -2.767088 | -0.003028045 | -2.518838 | -15.44921
|  | -2.771898 | -0.002281046 | -2.641866 | -11.63799 | -2.771896 | -0.001404819 | -2.85238 | -7.167445 | -2.77195 | -0.0009746109 | -3.011169 | -4.972505 | -2.77208 | -0.003060201 | -2.51425 | -15.61327
|  | -2.776882 | -0.002303201 | -2.637668 | -11.75103 | -2.776877 | -0.001425729 | -2.845963 | -7.274126 | -2.776907 | -0.000987062 | -3.005656 | -5.036031 | -2.777058 | -0.003091087 | -2.509889 | -15.77085
|  | -2.781839 | -0.002328479 | -2.632928 | -11.87999 | -2.781866 | -0.001444066 | -2.840413 | -7.367683 | -2.781923 | -0.0009994693 | -3.000231 | -5.099333 | -2.782068 | -0.003126054 | -2.505004 | -15.94925
|  | -2.786819 | -0.002350197 | -2.628896 | -11.9908 | -2.78685 | -0.001460283 | -2.835563 | -7.450423 | -2.786911 | -0.001012187 | -2.994739 | -5.164219 | -2.787025 | -0.003156232 | -2.500831 | -16.10323
|  | -2.791874 | -0.002376863 | -2.623996 | -12.12685 | -2.791888 | -0.001478739 | -2.830109 | -7.544586 | -2.791981 | -0.001025441 | -2.989089 | -5.231844 | -2.79203 | -0.00318972 | -2.496248 | -16.27408
|  | -2.796861 | -0.002398282 | -2.6201 | -12.23613 | -2.796885 | -0.001499298 | -2.824112 | -7.649478 | -2.796906 | -0.001036864 | -2.984278 | -5.290122 | -2.797058 | -0.003224698 | -2.491511 | -16.45254
|  | -2.801845 | -0.002425907 | -2.615126 | -12.37708 | -2.801817 | -0.001518511 | -2.818582 | -7.747506 | -2.80189 | -0.001051006 | -2.978395 | -5.362276 | -2.802 | -0.003256955 | -2.487188 | -16.61712
|  | -2.806868 | -0.002455122 | -2.609927 | -12.52613 | -2.806859 | -0.001538333 | -2.81295 | -7.84864 | -2.806931 | -0.001065122 | -2.9726 | -5.434298 | -2.807049 | -0.003293148 | -2.482389 | -16.80177
|  | -2.811842 | -0.002478669 | -2.605781 | -12.64627 | -2.811878 | -0.001555993 | -2.807992 | -7.938741 | -2.811961 | -0.001080186 | -2.966502 | -5.511151 | -2.81203 | -0.003328609 | -2.477737 | -16.9827
|  | -2.816867 | -0.002511209 | -2.600117 | -12.81229 | -2.816847 | -0.001576395 | -2.802335 | -8.042833 | -2.816917 | -0.00109477 | -2.960677 | -5.585563 | -2.81701 | -0.003364446 | -2.473086 | -17.16554
|  | -2.821839 | -0.00253071 | -2.596758 | -12.91178 | -2.821834 | -0.001595095 | -2.797213 | -8.138242 | -2.821937 | -0.00110895 | -2.955088 | -5.657907 | -2.822025 | -0.003400425 | -2.468467 | -17.34911
|  | -2.826843 | -0.002554413 | -2.592709 | -13.03272 | -2.826831 | -0.001616037 | -2.791549 | -8.245087 | -2.826936 | -0.00112224 | -2.949914 | -5.725717 | -2.827022 | -0.003438646 | -2.463613 | -17.54411
|  | -2.831846 | -0.002580912 | -2.588227 | -13.16792 | -2.831876 | -0.001639694 | -2.785237 | -8.365786 | -2.831937 | -0.001136016 | -2.944615 | -5.796002 | -2.832058 | -0.003477673 | -2.458711 | -17.74323
|  | -2.836838 | -0.002608398 | -2.583626 | -13.30815 | -2.836844 | -0.001657811 | -2.780465 | -8.458219 | -2.836898 | -0.001151651 | -2.938679 | -5.875772 | -2.836995 | -0.003516536 | -2.453885 | -17.94151
|  | -2.8418 | -0.002643492 | -2.577822 | -13.48721 | -2.841847 | -0.001676425 | -2.775616 | -8.553186 | -2.841916 | -0.001167277 | -2.932826 | -5.955494 | -2.842012 | -0.003555603 | -2.449087 | -18.14083
|  | -2.846817 | -0.002671334 | -2.573272 | -13.62926 | -2.846847 | -0.001697985 | -2.770066 | -8.663189 | -2.846925 | -0.001182001 | -2.927382 | -6.030617 | -2.846993 | -0.003597163 | -2.44404 | -18.35287
|  | -2.851823 | -0.002702159 | -2.568289 | -13.78653 | -2.851854 | -0.001723535 | -2.76358 | -8.793544 | -2.851922 | -0.001198878 | -2.921225 | -6.116725 | -2.852058 | -0.003639955 | -2.438904 | -18.5712
|  | -2.85683 | -0.002733066 | -2.56335 | -13.94422 | -2.856845 | -0.001745585 | -2.758059 | -8.906047 | -2.856899 | -0.001215891 | -2.915105 | -6.203525 | -2.857037 | -0.003681962 | -2.433921 | -18.78552
|  | -2.861829 | -0.002761744 | -2.558817 | -14.09053 | -2.861845 | -0.001767728 | -2.752585 | -9.019018 | -2.861882 | -0.001235512 | -2.908153 | -6.303635 | -2.862007 | -0.0037259 | -2.428769 | -19.00969
|  | -2.866804 | -0.002790961 | -2.554246 | -14.2396 | -2.866838 | -0.001792295 | -2.746591 | -9.144361 | -2.866917 | -0.001252331 | -2.902281 | -6.389445 | -2.866965 | -0.003767569 | -2.423939 | -19.22229
|  | -2.871844 | -0.002831874 | -2.547926 | -14.44834 | -2.871864 | -0.001817856 | -2.74044 | -9.274778 | -2.871907 | -0.001270215 | -2.896123 | -6.48069 | -2.872011 | -0.003813217 | -2.418709 | -19.45519
|  | -2.876786 | -0.00287243 | -2.541751 | -14.65526 | -2.87683 | -0.001842305 | -2.734638 | -9.399515 | -2.876909 | -0.001287766 | -2.890163 | -6.570232 | -2.876978 | -0.003857359 | -2.41371 | -19.6804
|  | -2.881787 | -0.002903344 | -2.537101 | -14.81298 | -2.881795 | -0.001866362 | -2.729004 | -9.522256 | -2.881919 | -0.001304189 | -2.88466 | -6.654024 | -2.881959 | -0.003902452 | -2.408662 | -19.91047
|  | -2.886866 | -0.00293641 | -2.532183 | -14.98168 | -2.886871 | -0.001894384 | -2.722532 | -9.665226 | -2.886951 | -0.001323053 | -2.878423 | -6.750271 | -2.887038 | -0.003950276 | -2.403373 | -20.15447
|  | -2.891831 | -0.002981877 | -2.52551 | -15.21366 | -2.891888 | -0.001922136 | -2.716216 | -9.806815 | -2.891984 | -0.001340577 | -2.872708 | -6.839678 | -2.892041 | -0.004000663 | -2.397868 | -20.41155