## Combined 2.8M HER
40C
Variable | mV/dec-1
Expt. 1 | -119.266
Expt. 2 | -105.1723
Expt. 3 | -125.8378
Expt. 4 | -118.8696
RT
Variable | mV/dec-1
Expt. 1 | -86.56951
Expt. 2 | -87.26299
Expt. 3 | -85.46457
20C
Variable | mV/dec-1
Expt. 1 | -100.889
Expt. 2 | -102.0645
Expt. 3 | -103.0748
Expt. 4 | -100.4122
10C |  | current dens. std error | Temp (°C) | RPM | current dens. std error | Temp (°C) | RPM | current dens. std error | Temp (°C) | RPM | current dens. std error | Temp (°C) | RPM | current dens. std error | Temp (°C) | RPM
Variable | mV/dec-1 | 0.01495746 | 40 | 1600 | 0.4169791 | RT | 1600 | 0.05820668 | 20 | 1600 | 0.2998117 | 10 | 1600 | 0.2057378 | 0 | 1600
Expt. 1 | -84.24252 | avg pot | avg current dens. | avg log10(i) | avg pot | avg current dens. | avg log10(i) | avg pot | avg current dens. | avg log10(i) | avg pot | avg current dens. | avg log10(i) | avg pot | avg current dens. | avg log10(i)
Expt. 2 | -84.28735 | -0.9997355 | -0.216721 | -4.375809 | -0.999899 | -0.4734664 | -4.033423 | -0.999753 | -0.3417151 | -4.175483 | -0.9998007 | -0.3746637 | -4.134222 | -0.9998728 | -0.4438744 | -4.063984
Expt. 3 | -81.97587 | -1.003245 | -0.219553 | -4.369958 | -1.003404 | -0.48202 | -4.025614 | -1.00326 | -0.3476596 | -4.167906 | -1.003308 | -0.3816715 | -4.126158 | -1.003378 | -0.4518946 | -4.056072
0C |  | -1.00823 | -0.2221142 | -4.364846 | -1.008392 | -0.4867762 | -4.021304 | -1.008242 | -0.3531362 | -4.161049 | -1.008294 | -0.3874116 | -4.119676 | -1.008365 | -0.458422 | -4.049763
Variable | mV/dec-1 | -1.013231 | -0.2244578 | -4.360223 | -1.013394 | -0.4914196 | -4.017172 | -1.013246 | -0.3583699 | -4.15461 | -1.013301 | -0.3920477 | -4.114527 | -1.013366 | -0.4643287 | -4.044147
Expt. 1 | -83.07879 | -1.01823 | -0.2267988 | -4.35564 | -1.018393 | -0.4960927 | -4.013071 | -1.018244 | -0.3634937 | -4.148403 | -1.018291 | -0.3966014 | -4.109501 | -1.018366 | -0.4692228 | -4.039526
Expt. 2 | -88.16757 | -1.023228 | -0.2292136 | -4.350959 | -1.023389 | -0.500443 | -4.009298 | -1.023243 | -0.3684842 | -4.142446 | -1.023294 | -0.4005164 | -4.105224 | -1.023368 | -0.4739045 | -4.035167
Expt. 3 | -86.82567 | -1.028222 | -0.2315227 | -4.34648 | -1.028391 | -0.5033292 | -4.006736 | -1.028237 | -0.3734555 | -4.136597 | -1.028288 | -0.4046719 | -4.100736 | -1.028363 | -0.4783325 | -4.031044
Expt. 4 | -85.11029 | -1.033224 | -0.2337358 | -4.342283 | -1.033392 | -0.5077133 | -4.002962 | -1.033239 | -0.3783949 | -4.130857 | -1.033292 | -0.4088579 | -4.096269 | -1.033363 | -0.4821895 | -4.02753
Averages |  | -1.038215 | -0.2359919 | -4.338071 | -1.038383 | -0.5102719 | -4.000735 | -1.038236 | -0.3832753 | -4.125247 | -1.038281 | -0.4121144 | -4.092805 | -1.038359 | -0.4863932 | -4.023717
Variable | mV/dec-1 | -1.043226 | -0.2381377 | -4.334054 | -1.043392 | -0.5140689 | -3.997567 | -1.04324 | -0.3881079 | -4.119773 | -1.043289 | -0.4154496 | -4.089291 | -1.043363 | -0.4902292 | -4.020259
40C | -113.4287 | -1.048218 | -0.2402041 | -4.33021 | -1.048389 | -0.5193221 | -3.993097 | -1.048241 | -0.3928035 | -4.114517 | -1.048285 | -0.4191349 | -4.085464 | -1.048364 | -0.4942256 | -4.016698
RT | -86.15402 | -1.053219 | -0.2423688 | -4.326233 | -1.053384 | -0.5215563 | -3.991154 | -1.053237 | -0.3973531 | -4.109483 | -1.053283 | -0.4220569 | -4.082446 | -1.05336 | -0.4981394 | -4.013246
20 | -97.15531 | -1.058218 | -0.2444088 | -4.322545 | -1.058385 | -0.524944 | -3.988334 | -1.058233 | -0.4018929 | -4.10453 | -1.058278 | -0.4245347 | -4.079894 | -1.058357 | -0.5014737 | -4.01033
10 | -85.19222 | -1.063219 | -0.2462727 | -4.319222 | -1.06338 | -0.5277165 | -3.986055 | -1.063232 | -0.4064401 | -4.099623 | -1.063278 | -0.4268503 | -4.077525 | -1.063354 | -0.5050821 | -4.007177
0 | -85.45377 | -1.06821 | -0.24798 | -4.316191 | -1.068375 | -0.5303501 | -3.983905 | -1.068235 | -0.4108183 | -4.094952 | -1.068269 | -0.4300626 | -4.07427 | -1.068355 | -0.5083245 | -4.004344
|  | -1.073214 | -0.2496776 | -4.313167 | -1.073381 | -0.5331108 | -3.981612 | -1.073236 | -0.415035 | -4.090493 | -1.073283 | -0.4337825 | -4.070533 | -1.073358 | -0.5112669 | -4.001781
|  | -1.078206 | -0.2513173 | -4.31028 | -1.078377 | -0.5370016 | -3.978401 | -1.078224 | -0.4191586 | -4.086184 | -1.078265 | -0.4360585 | -4.068257 | -1.078351 | -0.5143318 | -3.999143
|  | -1.083216 | -0.2529154 | -4.307491 | -1.083382 | -0.5397538 | -3.976232 | -1.083234 | -0.4231807 | -4.082037 | -1.083276 | -0.4375656 | -4.066763 | -1.083363 | -0.5170962 | -3.996786
|  | -1.088207 | -0.2542525 | -4.305186 | -1.088375 | -0.5416909 | -3.97461 | -1.08823 | -0.4272177 | -4.077906 | -1.08827 | -0.4399044 | -4.064445 | -1.088358 | -0.5196916 | -3.994602
|  | -1.093211 | -0.2554566 | -4.303128 | -1.093382 | -0.5447166 | -3.972156 | -1.093231 | -0.4310615 | -4.074006 | -1.093274 | -0.4416657 | -4.062712 | -1.093357 | -0.5221694 | -3.992498
|  | -1.098205 | -0.256436 | -4.30147 | -1.098382 | -0.5487558 | -3.968978 | -1.098223 | -0.4348921 | -4.070154 | -1.098268 | -0.4435648 | -4.06085 | -1.09835 | -0.5250891 | -3.990088
|  | -1.103205 | -0.257396 | -4.299833 | -1.103379 | -0.5504383 | -3.967612 | -1.103232 | -0.438481 | -4.066583 | -1.103271 | -0.4461225 | -4.058353 | -1.103357 | -0.5273587 | -3.988166
|  | -1.108202 | -0.2583735 | -4.298212 | -1.108375 | -0.5514397 | -3.966778 | -1.108221 | -0.4419252 | -4.063181 | -1.108263 | -0.4493468 | -4.055223 | -1.108352 | -0.5298912 | -3.98609
|  | -1.1132 | -0.2593673 | -4.29657 | -1.113369 | -0.554914 | -3.964114 | -1.113222 | -0.4454197 | -4.059753 | -1.11326 | -0.4513275 | -4.053303 | -1.113354 | -0.5318577 | -3.984433
|  | -1.118199 | -0.2601241 | -4.295304 | -1.118367 | -0.5585609 | -3.961252 | -1.118217 | -0.4489137 | -4.056353 | -1.118259 | -0.4537857 | -4.050952 | -1.118348 | -0.5340112 | -3.982677
|  | -1.123199 | -0.2606683 | -4.29442 | -1.123372 | -0.5594495 | -3.960519 | -1.123222 | -0.4522945 | -4.05309 | -1.123264 | -0.4554301 | -4.049373 | -1.123353 | -0.5363486 | -3.980776
|  | -1.128195 | -0.261243 | -4.293494 | -1.128368 | -0.5625586 | -3.958152 | -1.12822 | -0.4555534 | -4.049975 | -1.128258 | -0.4564911 | -4.048369 | -1.128347 | -0.5385914 | -3.978932
|  | -1.133199 | -0.2617539 | -4.292697 | -1.133369 | -0.5655067 | -3.955838 | -1.133217 | -0.4585498 | -4.047137 | -1.133255 | -0.4573228 | -4.047577 | -1.133348 | -0.5406344 | -3.977285
|  | -1.138195 | -0.2623367 | -4.291757 | -1.138365 | -0.5691937 | -3.952992 | -1.138209 | -0.4614192 | -4.044428 | -1.138249 | -0.459199 | -4.045795 | -1.138349 | -0.5426723 | -3.97566
|  | -1.14319 | -0.2628886 | -4.290862 | -1.143372 | -0.5711122 | -3.951486 | -1.143212 | -0.4644663 | -4.041565 | -1.143254 | -0.4613428 | -4.043772 | -1.143346 | -0.5450032 | -3.973803
|  | -1.148182 | -0.2633948 | -4.290018 | -1.148358 | -0.5773574 | -3.946824 | -1.148207 | -0.4675184 | -4.038729 | -1.148245 | -0.4633635 | -4.041856 | -1.148338 | -0.5463709 | -3.97271
|  | -1.153188 | -0.2638123 | -4.289355 | -1.153364 | -0.5791917 | -3.945411 | -1.153211 | -0.4704321 | -4.036042 | -1.153248 | -0.4644939 | -4.040811 | -1.153345 | -0.5483722 | -3.971102
|  | -1.158182 | -0.2643284 | -4.288532 | -1.158357 | -0.5817515 | -3.943515 | -1.158206 | -0.473126 | -4.033566 | -1.158245 | -0.4665878 | -4.038865 | -1.158338 | -0.5509715 | -3.96901
|  | -1.163186 | -0.2646481 | -4.288026 | -1.163363 | -0.5859849 | -3.940384 | -1.163213 | -0.4756719 | -4.031239 | -1.163249 | -0.4684504 | -4.037135 | -1.163342 | -0.5531747 | -3.96725
|  | -1.168184 | -0.2650084 | -4.28745 | -1.16836 | -0.5894879 | -3.937754 | -1.168208 | -0.4783765 | -4.028784 | -1.168243 | -0.4698815 | -4.035815 | -1.168341 | -0.5548022 | -3.965971
|  | -1.173189 | -0.2654576 | -4.286715 | -1.173365 | -0.5936089 | -3.934668 | -1.173207 | -0.4809807 | -4.026439 | -1.173249 | -0.4721556 | -4.033709 | -1.173349 | -0.556673 | -3.964541
|  | -1.17818 | -0.266025 | -4.285784 | -1.178361 | -0.5983906 | -3.931206 | -1.178202 | -0.4835185 | -4.024157 | -1.178246 | -0.4753096 | -4.030813 | -1.178335 | -0.5589681 | -3.962763
|  | -1.183185 | -0.2665755 | -4.284902 | -1.183361 | -0.6032733 | -3.927699 | -1.183204 | -0.4857285 | -4.022173 | -1.183241 | -0.4783965 | -4.027987 | -1.183342 | -0.5612915 | -3.960948
|  | -1.188175 | -0.2669683 | -4.284256 | -1.188349 | -0.6107389 | -3.922331 | -1.188196 | -0.4884567 | -4.01974 | -1.188238 | -0.481605 | -4.025082 | -1.188329 | -0.5635024 | -3.959238
|  | -1.193182 | -0.2672858 | -4.283729 | -1.193363 | -0.6160047 | -3.918645 | -1.193201 | -0.4907608 | -4.017713 | -1.193238 | -0.4845055 | -4.022472 | -1.193339 | -0.5658823 | -3.957398
|  | -1.19818 | -0.2677231 | -4.283025 | -1.198358 | -0.6225419 | -3.914028 | -1.198202 | -0.493066 | -4.015684 | -1.19824 | -0.4875605 | -4.019744 | -1.198337 | -0.5682803 | -3.955543
|  | -1.203186 | -0.2683361 | -4.28204 | -1.203361 | -0.6292008 | -3.90943 | -1.203204 | -0.4954706 | -4.01358 | -1.203238 | -0.4910045 | -4.016684 | -1.203342 | -0.5712863 | -3.953241
|  | -1.208174 | -0.2688664 | -4.28118 | -1.20835 | -0.6376087 | -3.903634 | -1.208196 | -0.4979443 | -4.011426 | -1.208232 | -0.4954659 | -4.01275 | -1.208333 | -0.5736274 | -3.95143
|  | -1.213174 | -0.2693678 | -4.280407 | -1.213353 | -0.6458623 | -3.898082 | -1.2132 | -0.5002226 | -4.009451 | -1.213236 | -0.499447 | -4.009267 | -1.213337 | -0.5766958 | -3.949109
|  | -1.218174 | -0.2698668 | -4.279614 | -1.218354 | -0.6543048 | -3.892428 | -1.218202 | -0.5025097 | -4.007476 | -1.21824 | -0.5046389 | -4.004773 | -1.218332 | -0.5799612 | -3.946674
|  | -1.223171 | -0.2704322 | -4.278718 | -1.223352 | -0.6649592 | -3.885438 | -1.223194 | -0.5048178 | -4.005488 | -1.223235 | -0.5095427 | -4.000577 | -1.22333 | -0.5838995 | -3.943753
|  | -1.228165 | -0.2708813 | -4.278035 | -1.228347 | -0.6748243 | -3.879035 | -1.228195 | -0.5072334 | -4.003428 | -1.22823 | -0.5147752 | -3.996143 | -1.22833 | -0.5869845 | -3.941466
|  | -1.233164 | -0.2714368 | -4.277135 | -1.233346 | -0.6868422 | -3.871332 | -1.23319 | -0.5096115 | -4.001396 | -1.233227 | -0.5201836 | -3.991598 | -1.233326 | -0.5905865 | -3.938782
|  | -1.238167 | -0.2720637 | -4.276108 | -1.238354 | -0.7012175 | -3.862384 | -1.238191 | -0.512012 | -3.999351 | -1.23823 | -0.5263339 | -3.986492 | -1.238329 | -0.5952439 | -3.935367
|  | -1.243168 | -0.2726731 | -4.275132 | -1.24335 | -0.7143171 | -3.854345 | -1.243198 | -0.514637 | -3.997151 | -1.243233 | -0.5340489 | -3.98017 | -1.243334 | -0.6004005 | -3.9316
|  | -1.248163 | -0.2732722 | -4.274201 | -1.248351 | -0.7284493 | -3.845838 | -1.248189 | -0.5171045 | -3.995095 | -1.248225 | -0.542281 | -3.973525 | -1.248327 | -0.6048716 | -3.928358
|  | -1.253166 | -0.2738516 | -4.273302 | -1.253353 | -0.7429581 | -3.837269 | -1.253194 | -0.5194431 | -3.993134 | -1.25323 | -0.5504537 | -3.967029 | -1.25333 | -0.6103957 | -3.924424
|  | -1.258159 | -0.2743211 | -4.272572 | -1.258349 | -0.7636656 | -3.825362 | -1.258192 | -0.5218273 | -3.991142 | -1.258226 | -0.5594716 | -3.959974 | -1.258336 | -0.6165073 | -3.920081
|  | -1.263161 | -0.2748873 | -4.271694 | -1.263345 | -0.7825028 | -3.81478 | -1.263191 | -0.5243762 | -3.989018 | -1.263224 | -0.5693552 | -3.952368 | -1.263326 | -0.6234991 | -3.915164
|  | -1.268154 | -0.275541 | -4.270681 | -1.268347 | -0.8023785 | -3.80389 | -1.268186 | -0.5272219 | -3.986668 | -1.268218 | -0.5808241 | -3.943713 | -1.268324 | -0.6305102 | -3.910283
|  | -1.273154 | -0.2762593 | -4.26957 | -1.273347 | -0.8258502 | -3.791399 | -1.273188 | -0.5303837 | -3.984084 | -1.273222 | -0.5932855 | -3.934497 | -1.273323 | -0.6382 | -3.905024
|  | -1.278159 | -0.2769896 | -4.268414 | -1.278346 | -0.8494889 | -3.779131 | -1.27819 | -0.5334515 | -3.981589 | -1.278219 | -0.6070704 | -3.924529 | -1.278327 | -0.6465944 | -3.899305
|  | -1.283157 | -0.277625 | -4.267437 | -1.283346 | -0.8777533 | -3.764953 | -1.283189 | -0.5365111 | -3.979112 | -1.28322 | -0.62131 | -3.91447 | -1.283326 | -0.6560074 | -3.892997
|  | -1.28815 | -0.2781893 | -4.266589 | -1.288339 | -0.9076478 | -3.750437 | -1.288183 | -0.5395146 | -3.976681 | -1.288213 | -0.6359401 | -3.904371 | -1.288319 | -0.666492 | -3.88608
|  | -1.293154 | -0.278849 | -4.265585 | -1.293336 | -0.9386772 | -3.735825 | -1.293185 | -0.5426034 | -3.974182 | -1.293217 | -0.6527491 | -3.893055 | -1.293327 | -0.6779848 | -3.878632
|  | -1.298145 | -0.2796827 | -4.2643 | -1.298333 | -0.9715936 | -3.720882 | -1.29818 | -0.5460849 | -3.971396 | -1.298211 | -0.6707886 | -3.881235 | -1.298318 | -0.6896485 | -3.871212
|  | -1.303147 | -0.2805573 | -4.26295 | -1.303336 | -1.009163 | -3.704443 | -1.303179 | -0.5496527 | -3.968567 | -1.303211 | -0.6907889 | -3.868508 | -1.303317 | -0.7031615 | -3.86276
|  | -1.308145 | -0.2814349 | -4.261577 | -1.308333 | -1.050572 | -3.687009 | -1.308177 | -0.5534955 | -3.965537 | -1.308212 | -0.7119873 | -3.855399 | -1.308319 | -0.7172888 | -3.854096
|  | -1.313142 | -0.2824748 | -4.259997 | -1.313333 | -1.092609 | -3.669971 | -1.313174 | -0.5576413 | -3.962299 | -1.313205 | -0.7360574 | -3.840997 | -1.313314 | -0.7327986 | -3.844779
|  | -1.318139 | -0.2835456 | -4.258393 | -1.318329 | -1.137858 | -3.652371 | -1.31817 | -0.5624473 | -3.958541 | -1.318204 | -0.7609555 | -3.826591 | -1.318311 | -0.7499741 | -3.834687
|  | -1.323144 | -0.2845502 | -4.256856 | -1.323334 | -1.189343 | -3.633181 | -1.323176 | -0.5671658 | -3.954901 | -1.323207 | -0.7871769 | -3.811904 | -1.323316 | -0.7686992 | -3.823938
|  | -1.32814 | -0.2855392 | -4.255354 | -1.328328 | -1.243751 | -3.613785 | -1.328172 | -0.5718385 | -3.951335 | -1.3282 | -0.8164287 | -3.796098 | -1.328315 | -0.7890198 | -3.812557
|  | -1.333139 | -0.2868588 | -4.253365 | -1.333335 | -1.303221 | -3.593505 | -1.333173 | -0.5771764 | -3.947291 | -1.333208 | -0.8481462 | -3.779579 | -1.333312 | -0.8104332 | -3.800894
|  | -1.338138 | -0.2883799 | -4.251076 | -1.338333 | -1.36723 | -3.572689 | -1.338168 | -0.5826556 | -3.943171 | -1.338196 | -0.8827388 | -3.76226 | -1.338311 | -0.8339637 | -3.788435
|  | -1.343134 | -0.2899492 | -4.248708 | -1.343329 | -1.435543 | -3.551557 | -1.343172 | -0.5885226 | -3.938814 | -1.343202 | -0.9199866 | -3.744356 | -1.343311 | -0.8591587 | -3.775475
|  | -1.348131 | -0.2915705 | -4.24628 | -1.348325 | -1.509475 | -3.529788 | -1.348161 | -0.5947755 | -3.93421 | -1.348196 | -0.9605546 | -3.725658 | -1.348306 | -0.8874078 | -3.761383
|  | -1.353134 | -0.2931928 | -4.243867 | -1.353324 | -1.587564 | -3.507906 | -1.353164 | -0.6015219 | -3.929294 | -1.353196 | -1.003772 | -3.706601 | -1.353309 | -0.9174832 | -3.746867
|  | -1.358129 | -0.2950619 | -4.241123 | -1.358326 | -1.672358 | -3.485331 | -1.358157 | -0.6089395 | -3.923955 | -1.358191 | -1.050365 | -3.686962 | -1.358307 | -0.9499836 | -3.731723
|  | -1.363134 | -0.2972449 | -4.237903 | -1.363327 | -1.761991 | -3.462677 | -1.363157 | -0.6169638 | -3.91826 | -1.363195 | -1.100728 | -3.666688 | -1.36331 | -0.985258 | -3.715841
|  | -1.368127 | -0.2995719 | -4.234479 | -1.368323 | -1.859913 | -3.439218 | -1.36816 | -0.6256718 | -3.912161 | -1.36819 | -1.155086 | -3.645813 | -1.368307 | -1.023192 | -3.699444
|  | -1.373122 | -0.3021255 | -4.230791 | -1.373325 | -1.964835 | -3.415405 | -1.373156 | -0.6347669 | -3.905868 | -1.373188 | -1.213091 | -3.624604 | -1.373306 | -1.064166 | -3.68233
|  | -1.378121 | -0.3048126 | -4.226927 | -1.378318 | -2.076941 | -3.391321 | -1.378157 | -0.6441424 | -3.899459 | -1.378182 | -1.275236 | -3.602977 | -1.378303 | -1.108406 | -3.664609
|  | -1.383122 | -0.3077652 | -4.222697 | -1.383316 | -2.196389 | -3.367037 | -1.383155 | -0.6559559 | -3.891584 | -1.383186 | -1.342436 | -3.580722 | -1.383302 | -1.155802 | -3.646395
|  | -1.388114 | -0.3110478 | -4.218055 | -1.388312 | -2.323497 | -3.342613 | -1.388154 | -0.666774 | -3.884449 | -1.388179 | -1.415422 | -3.557784 | -1.388299 | -1.207274 | -3.62743
|  | -1.393118 | -0.3145267 | -4.21321 | -1.393318 | -2.459719 | -3.317886 | -1.393155 | -0.67887 | -3.876619 | -1.393183 | -1.49345 | -3.534553 | -1.393297 | -1.263511 | -3.607631
|  | -1.398114 | -0.3183146 | -4.207987 | -1.398311 | -2.606186 | -3.292774 | -1.398147 | -0.6920826 | -3.868233 | -1.398175 | -1.576507 | -3.511119 | -1.398292 | -1.322922 | -3.587646
|  | -1.40312 | -0.3224091 | -4.202368 | -1.403318 | -2.759635 | -3.267939 | -1.403154 | -0.7062257 | -3.859422 | -1.403184 | -1.665265 | -3.487404 | -1.4033 | -1.386325 | -3.567273
|  | -1.408117 | -0.3267487 | -4.196492 | -1.408313 | -2.924964 | -3.242681 | -1.408147 | -0.7209807 | -3.850409 | -1.408179 | -1.760575 | -3.463298 | -1.408298 | -1.454566 | -3.546383
|  | -1.413113 | -0.3311676 | -4.190588 | -1.413317 | -3.100197 | -3.217414 | -1.413151 | -0.7370638 | -3.840806 | -1.413176 | -1.862399 | -3.438943 | -1.413302 | -1.528347 | -3.524873
|  | -1.418113 | -0.336072 | -4.184153 | -1.41831 | -3.288348 | -3.191836 | -1.418145 | -0.7537661 | -3.83104 | -1.418167 | -1.97093 | -3.414392 | -1.418299 | -1.606913 | -3.503067
|  | -1.423108 | -0.3414672 | -4.17717 | -1.423307 | -3.48894 | -3.166136 | -1.423143 | -0.7715373 | -3.820887 | -1.423173 | -2.088223 | -3.389337 | -1.423299 | -1.690396 | -3.481039
|  | -1.428104 | -0.3475386 | -4.169445 | -1.428304 | -3.698305 | -3.140831 | -1.428142 | -0.7911867 | -3.809939 | -1.428166 | -2.212207 | -3.364352 | -1.428288 | -1.779849 | -3.458621
|  | -1.433105 | -0.3539335 | -4.161427 | -1.43331 | -3.924838 | -3.115016 | -1.433144 | -0.8120839 | -3.798592 | -1.433168 | -2.345098 | -3.339072 | -1.433293 | -1.876118 | -3.435722
|  | -1.438102 | -0.3606001 | -4.15325 | -1.438312 | -4.168608 | -3.088861 | -1.438144 | -0.8343986 | -3.786793 | -1.438167 | -2.487105 | -3.313591 | -1.438292 | -1.979566 | -3.412393
|  | -1.443114 | -0.3679607 | -4.14442 | -1.443312 | -4.423938 | -3.063055 | -1.443144 | -0.8581292 | -3.774584 | -1.443172 | -2.638494 | -3.28797 | -1.443296 | -2.089128 | -3.388978
|  | -1.4481 | -0.3761023 | -4.13487 | -1.448304 | -4.697689 | -3.036995 | -1.448133 | -0.8834799 | -3.761904 | -1.448165 | -2.801364 | -3.261995 | -1.448284 | -2.2067 | -3.365173
|  | -1.453104 | -0.3845598 | -4.125135 | -1.453287 | -4.996538 | -3.010266 | -1.453139 | -0.9103573 | -3.74885 | -1.453167 | -2.974905 | -3.235916 | -1.453286 | -2.331887 | -3.341199
|  | -1.458102 | -0.3935035 | -4.115037 | -1.4583 | -5.300529 | -2.984606 | -1.458133 | -0.9395949 | -3.735095 | -1.458157 | -3.161753 | -3.209475 | -1.458285 | -2.467302 | -3.316669
|  | -1.463099 | -0.4033086 | -4.104266 | -1.463306 | -5.630397 | -2.958406 | -1.463132 | -0.9710406 | -3.720777 | -1.463157 | -3.361021 | -3.182962 | -1.463287 | -2.612516 | -3.291824
|  | -1.468091 | -0.413771 | -4.093075 | -1.468297 | -5.986898 | -2.931762 | -1.468127 | -1.004777 | -3.705919 | -1.468145 | -3.575577 | -3.156119 | -1.468283 | -2.768179 | -3.266684
|  | -1.473092 | -0.4244504 | -4.081897 | -1.473297 | -6.363306 | -2.905327 | -1.473123 | -1.040855 | -3.690573 | -1.473151 | -3.80618 | -3.12901 | -1.473282 | -2.934785 | -3.241294
|  | -1.478092 | -0.4360102 | -4.0701 | -1.478298 | -6.760987 | -2.879025 | -1.478129 | -1.079525 | -3.674706 | -1.478149 | -4.053308 | -3.101709 | -1.478278 | -3.115064 | -3.2154
|  | -1.483096 | -0.4483183 | -4.057896 | -1.483303 | -7.187985 | -2.852466 | -1.483136 | -1.120733 | -3.65841 | -1.483152 | -4.316556 | -3.074378 | -1.483285 | -3.308513 | -3.189236
|  | -1.488089 | -0.4616396 | -4.045058 | -1.488294 | -7.639817 | -2.826034 | -1.488129 | -1.164927 | -3.64159 | -1.488145 | -4.599908 | -3.046775 | -1.488276 | -3.51706 | -3.162698
|  | -1.493085 | -0.4758867 | -4.031766 | -1.4933 | -8.118008 | -2.799703 | -1.493124 | -1.212419 | -3.624217 | -1.493145 | -4.906642 | -3.018758 | -1.49328 | -3.741626 | -3.135829
|  | -1.498081 | -0.4908285 | -4.018239 | -1.498298 | -8.623325 | -2.773519 | -1.49812 | -1.263468 | -3.606289 | -1.498143 | -5.233266 | -2.990758 | -1.498278 | -3.983474 | -3.108639
|  | -1.503083 | -0.5065702 | -4.004435 | -1.503297 | -9.154662 | -2.747591 | -1.503121 | -1.318003 | -3.587923 | -1.503143 | -5.579457 | -2.96292 | -1.503277 | -4.244249 | -3.081119
|  | -1.508082 | -0.523864 | -3.989765 | -1.508293 | -9.709265 | -2.722071 | -1.50812 | -1.376421 | -3.569078 | -1.508153 | -5.974609 | -2.932993 | -1.508269 | -4.525213 | -3.053303
|  | -1.513081 | -0.5421635 | -3.974767 | -1.513289 | -10.29239 | -2.696764 | -1.513119 | -1.439032 | -3.549749 | -1.513139 | -6.350659 | -2.906682 | -1.51327 | -4.827029 | -3.025289
|  | -1.518077 | -0.5618419 | -3.959196 | -1.518288 | -10.89033 | -2.672243 | -1.51812 | -1.506195 | -3.529929 | -1.51814 | -6.77313 | -2.878694 | -1.518271 | -5.152695 | -2.996969
|  | -1.523084 | -0.5827422 | -3.94325 | -1.523289 | -11.52515 | -2.647658 | -1.52312 | -1.577845 | -3.509741 | -1.523146 | -7.219822 | -2.850939 | -1.523277 | -5.49948 | -2.968709
|  | -1.528079 | -0.6045249 | -3.92724 | -1.528282 | -12.18044 | -2.623653 | -1.52811 | -1.65483 | -3.48905 | -1.52814 | -7.693224 | -2.823339 | -1.528263 | -5.869673 | -2.940455
|  | -1.533073 | -0.6282078 | -3.910473 | -1.533292 | -12.85748 | -2.600169 | -1.533116 | -1.737133 | -3.467971 | -1.53314 | -8.190036 | -2.796138 | -1.533269 | -6.264629 | -2.91219
|  | -1.538071 | -0.6541109 | -3.892853 | -1.538283 | -13.56083 | -2.577045 | -1.538111 | -1.824903 | -3.446565 | -1.538138 | -8.711347 | -2.769304 | -1.538264 | -6.682663 | -2.884159
|  | -1.543071 | -0.6809347 | -3.875331 | -1.543287 | -14.27665 | -2.554698 | -1.543121 | -1.918165 | -3.42492 | -1.543136 | -9.254489 | -2.743003 | -1.54327 | -7.123011 | -2.856468
|  | -1.548068 | -0.7096786 | -3.857312 | -1.548276 | -14.99794 | -2.533266 | -1.548106 | -2.01777 | -3.402938 | -1.548128 | -9.823094 | -2.71708 | -1.548264 | -7.585928 | -2.829143
|  | -1.553067 | -0.7404542 | -3.838822 | -1.553285 | -15.73152 | -2.512492 | -1.553106 | -2.124348 | -3.380588 | -1.553127 | -10.41148 | -2.691784 | -1.553271 | -8.070699 | -2.802256
|  | -1.558065 | -0.7730349 | -3.820074 | -1.558275 | -16.51645 | -2.491342 | -1.558105 | -2.237894 | -3.357979 | -1.558126 | -11.02049 | -2.667069 | -1.558267 | -8.575891 | -2.7759
|  | -1.563066 | -0.8077753 | -3.800938 | -1.563283 | -17.2887 | -2.471476 | -1.563108 | -2.358041 | -3.335271 | -1.563128 | -11.64724 | -2.643007 | -1.563271 | -9.099646 | -2.750159
|  | -1.568059 | -0.8449313 | -3.781366 | -1.568273 | -18.07078 | -2.452228 | -1.568105 | -2.485498 | -3.31241 | -1.568121 | -12.29143 | -2.619586 | -1.56827 | -9.642587 | -2.72499
|  | -1.573062 | -0.8841082 | -3.761649 | -1.573275 | -18.88698 | -2.433027 | -1.573104 | -2.620739 | -3.289398 | -1.573123 | -12.95339 | -2.596769 | -1.573269 | -10.20172 | -2.700509
|  | -1.578065 | -0.926399 | -3.741323 | -1.57828 | -19.69562 | -2.414789 | -1.578097 | -2.764151 | -3.266258 | -1.578123 | -13.63387 | -2.574501 | -1.578268 | -10.7757 | -2.676732
|  | -1.583059 | -0.972109 | -3.720376 | -1.583278 | -20.53042 | -2.396739 | -1.583098 | -2.916705 | -3.242923 | -1.583121 | -14.33497 | -2.552694 | -1.583268 | -11.36316 | -2.653667
|  | -1.588057 | -1.01943 | -3.69971 | -1.588272 | -21.36476 | -2.379415 | -1.588096 | -3.078113 | -3.219525 | -1.588116 | -15.04367 | -2.53171 | -1.588261 | -11.9669 | -2.631176
|  | -1.593061 | -1.069649 | -3.678809 | -1.593278 | -22.2247 | -2.362252 | -1.593102 | -3.24792 | -3.196198 | -1.593114 | -15.76505 | -2.511334 | -1.593266 | -12.58544 | -2.609281
|  | -1.598064 | -1.123455 | -3.657479 | -1.598275 | -23.11887 | -2.345106 | -1.598104 | -3.427012 | -3.17288 | -1.598122 | -16.50534 | -2.491372 | -1.598268 | -13.21428 | -2.588087
|  | -1.603074 | -1.179818 | -3.636219 | -1.603289 | -23.98547 | -2.329117 | -1.603111 | -3.615334 | -3.149642 | -1.603133 | -17.26689 | -2.471772 | -1.603277 | -13.85226 | -2.56759
|  | -1.608064 | -1.241078 | -3.614225 | -1.608281 | -24.87971 | -2.313208 | -1.608108 | -3.812037 | -3.126627 | -1.608125 | -18.04391 | -2.452642 | -1.608277 | -14.50254 | -2.54765
|  | -1.613071 | -1.306469 | -3.59191 | -1.613281 | -25.81731 | -2.297126 | -1.613113 | -4.01924 | -3.103635 | -1.613125 | -18.82725 | -2.434165 | -1.613277 | -15.16166 | -2.528332
|  | -1.618066 | -1.373936 | -3.570037 | -1.618277 | -26.71456 | -2.282253 | -1.61811 | -4.235763 | -3.080845 | -1.618118 | -19.62081 | -2.416208 | -1.618272 | -15.83295 | -2.509502
|  | -1.623066 | -1.445617 | -3.547953 | -1.623277 | -27.62139 | -2.267714 | -1.623106 | -4.462711 | -3.058178 | -1.623123 | -20.4233 | -2.398777 | -1.623276 | -16.51153 | -2.491257
|  | -1.628049 | -1.521106 | -3.52586 | -1.628275 | -28.57437 | -2.252995 | -1.628099 | -4.699679 | -3.03571 | -1.628112 | -21.23801 | -2.381776 | -1.628264 | -17.20432 | -2.473393
|  | -1.633055 | -1.599327 | -3.50411 | -1.633277 | -29.52499 | -2.238779 | -1.6331 | -4.946553 | -3.013481 | -1.633114 | -22.05796 | -2.365307 | -1.633267 | -17.90513 | -2.456035
|  | -1.638054 | -1.683356 | -3.481881 | -1.638263 | -30.50132 | -2.224661 | -1.638051 | -5.204606 | -2.991414 | -1.638115 | -22.90304 | -2.34896 | -1.638262 | -18.61673 | -2.439091
|  | -1.643059 | -1.772636 | -3.459431 | -1.643278 | -31.38404 | -2.212264 | -1.643109 | -5.469375 | -2.969869 | -1.643122 | -23.75472 | -2.3331 | -1.64327 | -19.33594 | -2.422613

## temp
Expt. | mV/dec-1
Expt. 1 | 0
Expt. 2 | 0
Expt. 3 | 0
Expt. 4 | 0
Expt. 5 | 0
Expt. 6 | 0
To add error bars, click on the graph above, the plus sign, 'more options", and select 'avg.' Format the graph and select 'no line' and 'no cap' for series 'avg. X Error Bars.' Then for 'avg. Y Error Bars,' make the lines light gray and add a custom error amount. For both the positive and negative error, select all standard error values in column H.
[10 empty] | EXPT. |  | Date |  | EXPT. |  | Date |  | EXPT. |  | Date |  | EXPT. |  | Date |  | EXPT. |  | Date |  | EXPT. |  | Date
|  | Temp (°C) | RPM | [6 empty] | Temp (°C) |  | Tafel Slope |  | Temp (°C) |  | Tafel Slope |  | Temp (°C) |  | Tafel Slope |  | Temp (°C) |  | Tafel Slope |  | Temp (°C) |  | Tafel Slope |  | Temp (°C) |  | Tafel Slope
[10 empty] | RPM |  | y-range |  | RPM |  | y-range |  | RPM |  | y-range |  | RPM |  | y-range |  | RPM |  | y-range |  | RPM |  | y-range
|  | avg pot | avg current density | stdev | stderror | +stdev | -stdev | +std error | -std error | Potential (V) | Current (A) | Log10(i) | Current Density (mA/cm2) | Potential (V) | Current (A) | Log10(i) | Current Density (mA/cm2) | Potential (V) | Current (A) | Log10(i) | Current Density (mA/cm2) | Potential (V) | Current (A) | Log10(i) | Current Density (mA/cm2) | Potential (V) | Current (A) | Log10(i) | Current Density (mA/cm2) | Potential (V) | Current (A) | Log10(i) | Current Density (mA/cm2)